## 工作表1
Donor | Acceptor | Active area(cm^2) | Bias(V) | Dark current (nA/cm^2) | SR_peak λ(nm) | SR (A/W) | EQE_peak λ(nm) | EQE(%) | D/A mass ratio | D*(10^10 Jones Shot noise ) | LDR (dB Shot+Thermal noise) | SMILES(donor) | SMILES(acceptor) | Donor_HOMO(ev) | Donor_LUMO(ev) | Donor_bandgap(ev) | Acceptor_HOMO(ev) | Acceptor_LUMO(ev) | Acceptor_bandgap(ev) | ETL | HTL | Electrode | Reference
P3HT | PC70BM | 0.038 | 1 | 200 | 640 | 1.058065 | 640 | 205 | 0.05 | 418.2367 |  | CC1=CC(CCCCCC)=C(C)S1 | COC(=O)CCCC1(C23C14C5=C6C7=C8C9=C1C%10=C%11C9=C9C%12=C%13C%14=C%15C%16=C%17C%18=C%19C%20=C%21C%22=C%23C%24=C%25C%26=C%27C%28=C(C%14=C%14C%12=C%11C%11=C%14C%28=C%26C%12=C%11C%10=C%10C%12=C%25C%23=C%11C%10=C1C7=C%11C%22=C6C4=C%21C%19=C2C%17=C1C%15=C%13C2=C9C8=C5C2=C31)C%16=C%18C%27=C%24%20)C1=CC=CC=C1 | 5.2 | 3.2 | 2 | 6 | 4 | 2 | ZnO |  | Au | https://doi.org/10.1039/C9NR09926C
P3HT | PC70BM | 0.038 | 3 | 3000 | 640 | 5.254194 | 640 | 1018 | 0.05 | 536.2539 |  | CC1=CC(CCCCCC)=C(C)S1 | COC(=O)CCCC1(C23C14C5=C6C7=C8C9=C1C%10=C%11C9=C9C%12=C%13C%14=C%15C%16=C%17C%18=C%19C%20=C%21C%22=C%23C%24=C%25C%26=C%27C%28=C(C%14=C%14C%12=C%11C%11=C%14C%28=C%26C%12=C%11C%10=C%10C%12=C%25C%23=C%11C%10=C1C7=C%11C%22=C6C4=C%21C%19=C2C%17=C1C%15=C%13C2=C9C8=C5C2=C31)C%16=C%18C%27=C%24%20)C1=CC=CC=C1 | 5.2 | 3.2 | 2 | 6 | 4 | 2 | ZnO |  | Au | https://doi.org/10.1039/C9NR09926C
P3HT | PC70BM | 0.038 | 4 | 8000 | 640 | 8.877419 | 640 | 1720 | 0.05 | 554.8387 |  | CC1=CC(CCCCCC)=C(C)S1 | COC(=O)CCCC1(C23C14C5=C6C7=C8C9=C1C%10=C%11C9=C9C%12=C%13C%14=C%15C%16=C%17C%18=C%19C%20=C%21C%22=C%23C%24=C%25C%26=C%27C%28=C(C%14=C%14C%12=C%11C%11=C%14C%28=C%26C%12=C%11C%10=C%10C%12=C%25C%23=C%11C%10=C1C7=C%11C%22=C6C4=C%21C%19=C2C%17=C1C%15=C%13C2=C9C8=C5C2=C31)C%16=C%18C%27=C%24%20)C1=CC=CC=C1 | 5.2 | 3.2 | 2 | 6 | 4 | 2 | ZnO |  | Au | https://doi.org/10.1039/C9NR09926C
P3HT | PC70BM | 0.038 | 5 | 20000 | 640 | 13.83226 | 640 | 2680 | 0.05 | 546.768 | 118 | CC1=CC(CCCCCC)=C(C)S1 | COC(=O)CCCC1(C23C14C5=C6C7=C8C9=C1C%10=C%11C9=C9C%12=C%13C%14=C%15C%16=C%17C%18=C%19C%20=C%21C%22=C%23C%24=C%25C%26=C%27C%28=C(C%14=C%14C%12=C%11C%11=C%14C%28=C%26C%12=C%11C%10=C%10C%12=C%25C%23=C%11C%10=C1C7=C%11C%22=C6C4=C%21C%19=C2C%17=C1C%15=C%13C2=C9C8=C5C2=C31)C%16=C%18C%27=C%24%20)C1=CC=CC=C1 | 5.2 | 3.2 | 2 | 6 | 4 | 2 | ZnO |  | Au | https://doi.org/10.1039/C9NR09926C
P3HT | PC70BM | 0.038 | -1 | 70 | 640 | 1.16129 | 640 | 225 | 0.05 | 775.9197 |  | CC1=CC(CCCCCC)=C(C)S1 | COC(=O)CCCC1(C23C14C5=C6C7=C8C9=C1C%10=C%11C9=C9C%12=C%13C%14=C%15C%16=C%17C%18=C%19C%20=C%21C%22=C%23C%24=C%25C%26=C%27C%28=C(C%14=C%14C%12=C%11C%11=C%14C%28=C%26C%12=C%11C%10=C%10C%12=C%25C%23=C%11C%10=C1C7=C%11C%22=C6C4=C%21C%19=C2C%17=C1C%15=C%13C2=C9C8=C5C2=C31)C%16=C%18C%27=C%24%20)C1=CC=CC=C1 | 5.2 | 3.2 | 2 | 6 | 4 | 2 | ZnO |  | Au | https://doi.org/10.1039/C9NR09926C
P3HT | PC70BM | 0.038 | -3 | 400 | 640 | 7.876129 | 640 | 1526 | 0.05 | 2201.445 |  | CC1=CC(CCCCCC)=C(C)S1 | COC(=O)CCCC1(C23C14C5=C6C7=C8C9=C1C%10=C%11C9=C9C%12=C%13C%14=C%15C%16=C%17C%18=C%19C%20=C%21C%22=C%23C%24=C%25C%26=C%27C%28=C(C%14=C%14C%12=C%11C%11=C%14C%28=C%26C%12=C%11C%10=C%10C%12=C%25C%23=C%11C%10=C1C7=C%11C%22=C6C4=C%21C%19=C2C%17=C1C%15=C%13C2=C9C8=C5C2=C31)C%16=C%18C%27=C%24%20)C1=CC=CC=C1 | 5.2 | 3.2 | 2 | 6 | 4 | 2 | ZnO |  | Au | https://doi.org/10.1039/C9NR09926C
P3HT | PC70BM | 0.038 | -4 | 600 | 640 | 14.91613 | 640 | 2890 | 0.05 | 3404.125 |  | CC1=CC(CCCCCC)=C(C)S1 | COC(=O)CCCC1(C23C14C5=C6C7=C8C9=C1C%10=C%11C9=C9C%12=C%13C%14=C%15C%16=C%17C%18=C%19C%20=C%21C%22=C%23C%24=C%25C%26=C%27C%28=C(C%14=C%14C%12=C%11C%11=C%14C%28=C%26C%12=C%11C%10=C%10C%12=C%25C%23=C%11C%10=C1C7=C%11C%22=C6C4=C%21C%19=C2C%17=C1C%15=C%13C2=C9C8=C5C2=C31)C%16=C%18C%27=C%24%20)C1=CC=CC=C1 | 5.2 | 3.2 | 2 | 6 | 4 | 2 | ZnO |  | Au | https://doi.org/10.1039/C9NR09926C
P3HT | PC70BM | 0.038 | -5 | 1000 | 640 | 25.78581 | 640 | 4996 | 0.05 | 4558.33 |  | CC1=CC(CCCCCC)=C(C)S1 | COC(=O)CCCC1(C23C14C5=C6C7=C8C9=C1C%10=C%11C9=C9C%12=C%13C%14=C%15C%16=C%17C%18=C%19C%20=C%21C%22=C%23C%24=C%25C%26=C%27C%28=C(C%14=C%14C%12=C%11C%11=C%14C%28=C%26C%12=C%11C%10=C%10C%12=C%25C%23=C%11C%10=C1C7=C%11C%22=C6C4=C%21C%19=C2C%17=C1C%15=C%13C2=C9C8=C5C2=C31)C%16=C%18C%27=C%24%20)C1=CC=CC=C1 | 5.2 | 3.2 | 2 | 6 | 4 | 2 | ZnO |  | Au | https://doi.org/10.1039/C9NR09926C
P3HT | PC60BM | 0.038 | -19 | 25000 | 625 | 189.0121 | 625 | 37500 | 0.01 | 6682.587 |  | CC1=CC(CCCCCC)=C(C)S1 | COC(=O)CCCC1(C23C14C5=C6C7=C8C5=C9C1=C5C%10=C%11C%12=C%13C%10=C%10C1=C8C1=C%10C8=C%10C%14=C%15C%16=C%17C(=C%12C%12=C%17C%17=C%18C%16=C%16C%15=C%15C%10=C1C7=C%15C1=C%16C(=C%18C7=C2C2=C%10C(=C5C9=C42)C%11=C%12C%10=C%177)C3=C16)C%14=C%138)C1=CC=CC=C1 | 5.2 | 3.2 | 2 | 6.1 | 3.7 | 2.4 |  | PEDOT:PSS | Al | https://doi.org/10.1021/acsami.5b00041
P3HT | PC60BM | 0.038 | -7 | 1600 | 625 | 3.155242 | 625 | 626 | 0.01 | 440.9585 |  | CC1=CC(CCCCCC)=C(C)S1 | COC(=O)CCCC1(C23C14C5=C6C7=C8C5=C9C1=C5C%10=C%11C%12=C%13C%10=C%10C1=C8C1=C%10C8=C%10C%14=C%15C%16=C%17C(=C%12C%12=C%17C%17=C%18C%16=C%16C%15=C%15C%10=C1C7=C%15C1=C%16C(=C%18C7=C2C2=C%10C(=C5C9=C42)C%11=C%12C%10=C%177)C3=C16)C%14=C%138)C1=CC=CC=C1 | 5.2 | 3.2 | 2 | 6.1 | 3.7 | 2.4 |  | PEDOT:PSS | Al | https://doi.org/10.1021/acsami.5b00041
P3HT | PC60BM | 0.038 | -4 | 800 | 625 | 0.5846774 | 625 | 116 | 0.01 | 115.557 |  | CC1=CC(CCCCCC)=C(C)S1 | COC(=O)CCCC1(C23C14C5=C6C7=C8C5=C9C1=C5C%10=C%11C%12=C%13C%10=C%10C1=C8C1=C%10C8=C%10C%14=C%15C%16=C%17C(=C%12C%12=C%17C%17=C%18C%16=C%16C%15=C%15C%10=C1C7=C%15C1=C%16C(=C%18C7=C2C2=C%10C(=C5C9=C42)C%11=C%12C%10=C%177)C3=C16)C%14=C%138)C1=CC=CC=C1 | 5.2 | 3.2 | 2 | 6.1 | 3.7 | 2.4 |  | PEDOT:PSS | Al | https://doi.org/10.1021/acsami.5b00041
P3HT | PC60BM | 0.038 | -19 | 28000 | 625 | 150.2016 | 625 | 29800 | 0.005 | 5017.884 |  | CC1=CC(CCCCCC)=C(C)S1 | COC(=O)CCCC1(C23C14C5=C6C7=C8C5=C9C1=C5C%10=C%11C%12=C%13C%10=C%10C1=C8C1=C%10C8=C%10C%14=C%15C%16=C%17C(=C%12C%12=C%17C%17=C%18C%16=C%16C%15=C%15C%10=C1C7=C%15C1=C%16C(=C%18C7=C2C2=C%10C(=C5C9=C42)C%11=C%12C%10=C%177)C3=C16)C%14=C%138)C1=CC=CC=C1 | 5.2 | 3.2 | 2 | 6.1 | 3.7 | 2.4 |  | PEDOT:PSS | Al | https://doi.org/10.1021/acsami.5b00041
P3HT | PC60BM | 0.038 | -7 | 1500 | 625 | 2.741935 | 625 | 544 | 0.005 | 395.7643 |  | CC1=CC(CCCCCC)=C(C)S1 | COC(=O)CCCC1(C23C14C5=C6C7=C8C5=C9C1=C5C%10=C%11C%12=C%13C%10=C%10C1=C8C1=C%10C8=C%10C%14=C%15C%16=C%17C(=C%12C%12=C%17C%17=C%18C%16=C%16C%15=C%15C%10=C1C7=C%15C1=C%16C(=C%18C7=C2C2=C%10C(=C5C9=C42)C%11=C%12C%10=C%177)C3=C16)C%14=C%138)C1=CC=CC=C1 | 5.2 | 3.2 | 2 | 6.1 | 3.7 | 2.4 |  | PEDOT:PSS | Al | https://doi.org/10.1021/acsami.5b00041
P3HT | ITIC | 0.038 | 10 | 2340 | 520 | 2.390323 | 520 | 570 | 0.01 | 276.2318 |  | CC1=CC(CCCCCC)=C(C)S1 | CCCCCCC(C=C1)=CC=C1C(C2=C3SC4=C2SC(/C=C5C(C(C=CC=C6)=C6C\5=C(C#N)/C#N)=O)=C4)(C7=CC=C(CCCCCC)C=C7)C8=C3C=C(C(C9=CC=C(CCCCCC)C=C9)(C%10=CC=C(CCCCCC)C=C%10)C%11=C%12SC%13=C%11SC(/C=C%14C(C(C=CC=C%15)=C%15C\%14=C(C#N)\C#N)=O)=C%13)C%12=C8 | 5.2 | 3.2 | 2 | 5.4 | 3.8 | 1.6 |  | PFN | Al | https://doi.org/10.1002/adom.201600387
P3HT | ITIC | 0.038 | 15 | 3340 | 520 | 7.212903 | 520 | 1720 | 0.01 | 697.689 |  | CC1=CC(CCCCCC)=C(C)S1 | CCCCCCC(C=C1)=CC=C1C(C2=C3SC4=C2SC(/C=C5C(C(C=CC=C6)=C6C\5=C(C#N)/C#N)=O)=C4)(C7=CC=C(CCCCCC)C=C7)C8=C3C=C(C(C9=CC=C(CCCCCC)C=C9)(C%10=CC=C(CCCCCC)C=C%10)C%11=C%12SC%13=C%11SC(/C=C%14C(C(C=CC=C%15)=C%15C\%14=C(C#N)\C#N)=O)=C%13)C%12=C8 | 5.2 | 3.2 | 2 | 5.4 | 3.8 | 1.6 |  | PFN | Al | https://doi.org/10.1002/adom.201600387
P3HT | ITIC | 0.038 | 20 |  | 520 | 15.30645 | 520 | 3650 | 0.01 |  |  | CC1=CC(CCCCCC)=C(C)S1 | CCCCCCC(C=C1)=CC=C1C(C2=C3SC4=C2SC(/C=C5C(C(C=CC=C6)=C6C\5=C(C#N)/C#N)=O)=C4)(C7=CC=C(CCCCCC)C=C7)C8=C3C=C(C(C9=CC=C(CCCCCC)C=C9)(C%10=CC=C(CCCCCC)C=C%10)C%11=C%12SC%13=C%11SC(/C=C%14C(C(C=CC=C%15)=C%15C\%14=C(C#N)\C#N)=O)=C%13)C%12=C8 | 5.2 | 3.2 | 2 | 5.4 | 3.8 | 1.6 |  | PFN | Al | https://doi.org/10.1002/adom.201600387
P3HT | ITIC | 0.038 | -10 | 700 | 625 | 3.125 | 625 | 620 | 100 | 660.2768 |  | CC1=CC(CCCCCC)=C(C)S1 | CCCCCCC(C=C1)=CC=C1C(C2=C3SC4=C2SC(/C=C5C(C(C=CC=C6)=C6C\5=C(C#N)/C#N)=O)=C4)(C7=CC=C(CCCCCC)C=C7)C8=C3C=C(C(C9=CC=C(CCCCCC)C=C9)(C%10=CC=C(CCCCCC)C=C%10)C%11=C%12SC%13=C%11SC(/C=C%14C(C(C=CC=C%15)=C%15C\%14=C(C#N)\C#N)=O)=C%13)C%12=C8 | 5.2 | 3.2 | 2 | 5.4 | 3.8 | 1.6 |  | PFN | Al | https://doi.org/10.1002/adom.201600387
P3HT | ITIC | 0.038 | -15 | 6145 | 625 | 11.59274 | 625 | 2300 | 100 | 826.7044 |  | CC1=CC(CCCCCC)=C(C)S1 | CCCCCCC(C=C1)=CC=C1C(C2=C3SC4=C2SC(/C=C5C(C(C=CC=C6)=C6C\5=C(C#N)/C#N)=O)=C4)(C7=CC=C(CCCCCC)C=C7)C8=C3C=C(C(C9=CC=C(CCCCCC)C=C9)(C%10=CC=C(CCCCCC)C=C%10)C%11=C%12SC%13=C%11SC(/C=C%14C(C(C=CC=C%15)=C%15C\%14=C(C#N)\C#N)=O)=C%13)C%12=C8 | 5.2 | 3.2 | 2 | 5.4 | 3.8 | 1.6 |  | PFN | Al | https://doi.org/10.1002/adom.201600387
P3HT | ITIC | 0.038 | -20 |  | 625 | 35.48387 | 625 | 7040 | 100 |  |  | CC1=CC(CCCCCC)=C(C)S1 | CCCCCCC(C=C1)=CC=C1C(C2=C3SC4=C2SC(/C=C5C(C(C=CC=C6)=C6C\5=C(C#N)/C#N)=O)=C4)(C7=CC=C(CCCCCC)C=C7)C8=C3C=C(C(C9=CC=C(CCCCCC)C=C9)(C%10=CC=C(CCCCCC)C=C%10)C%11=C%12SC%13=C%11SC(/C=C%14C(C(C=CC=C%15)=C%15C\%14=C(C#N)\C#N)=O)=C%13)C%12=C8 | 5.2 | 3.2 | 2 | 5.4 | 3.8 | 1.6 |  | PFN | Al | https://doi.org/10.1002/adom.201600387
F8T2 | PC70BM | 0.1 | -28 |  | 360 | 29.6129 | 360 | 10200 | 25 |  |  | CC1=CC=C(C2=CC=C(C3=CC(CCCCCCCC)=C(C4=C(CCCCCCCC)C=C(C)C=C4)C=C3)S2)S1 | COC(=O)CCCC1(C23C14C5=C6C7=C8C9=C1C%10=C%11C9=C9C%12=C%13C%14=C%15C%16=C%17C%18=C%19C%20=C%21C%22=C%23C%24=C%25C%26=C%27C%28=C(C%14=C%14C%12=C%11C%11=C%14C%28=C%26C%12=C%11C%10=C%10C%12=C%25C%23=C%11C%10=C1C7=C%11C%22=C6C4=C%21C%19=C2C%17=C1C%15=C%13C2=C9C8=C5C2=C31)C%16=C%18C%27=C%24%20)C1=CC=CC=C1 | 5.5 | 3.1 | 2.4 | 6 | 4 | 2 |  | PEDOT:PSS | Al | https://doi.org/10.1002/admt.201700025
F8T2 | PC70BM | 0.1 | -32 |  | 360 | 75.19355 | 360 | 25900 | 25 |  |  | CC1=CC=C(C2=CC=C(C3=CC(CCCCCCCC)=C(C4=C(CCCCCCCC)C=C(C)C=C4)C=C3)S2)S1 | COC(=O)CCCC1(C23C14C5=C6C7=C8C9=C1C%10=C%11C9=C9C%12=C%13C%14=C%15C%16=C%17C%18=C%19C%20=C%21C%22=C%23C%24=C%25C%26=C%27C%28=C(C%14=C%14C%12=C%11C%11=C%14C%28=C%26C%12=C%11C%10=C%10C%12=C%25C%23=C%11C%10=C1C7=C%11C%22=C6C4=C%21C%19=C2C%17=C1C%15=C%13C2=C9C8=C5C2=C31)C%16=C%18C%27=C%24%20)C1=CC=CC=C1 | 5.5 | 3.1 | 2.4 | 6 | 4 | 2 |  | PEDOT:PSS | Al | https://doi.org/10.1002/admt.201700025
F8T2 | PC70BM | 0.1 | -36 |  | 360 | 139.3548 | 360 | 48000 | 25 |  |  | CC1=CC=C(C2=CC=C(C3=CC(CCCCCCCC)=C(C4=C(CCCCCCCC)C=C(C)C=C4)C=C3)S2)S1 | COC(=O)CCCC1(C23C14C5=C6C7=C8C9=C1C%10=C%11C9=C9C%12=C%13C%14=C%15C%16=C%17C%18=C%19C%20=C%21C%22=C%23C%24=C%25C%26=C%27C%28=C(C%14=C%14C%12=C%11C%11=C%14C%28=C%26C%12=C%11C%10=C%10C%12=C%25C%23=C%11C%10=C1C7=C%11C%22=C6C4=C%21C%19=C2C%17=C1C%15=C%13C2=C9C8=C5C2=C31)C%16=C%18C%27=C%24%20)C1=CC=CC=C1 | 5.5 | 3.1 | 2.4 | 6 | 4 | 2 |  | PEDOT:PSS | Al | https://doi.org/10.1002/admt.201700025
F8T2 | PC70BM | 0.1 | -40 | 33000 | 360 | 200.0323 | 360 | 68900 | 25 | 6155.567 |  | CC1=CC=C(C2=CC=C(C3=CC(CCCCCCCC)=C(C4=C(CCCCCCCC)C=C(C)C=C4)C=C3)S2)S1 | COC(=O)CCCC1(C23C14C5=C6C7=C8C9=C1C%10=C%11C9=C9C%12=C%13C%14=C%15C%16=C%17C%18=C%19C%20=C%21C%22=C%23C%24=C%25C%26=C%27C%28=C(C%14=C%14C%12=C%11C%11=C%14C%28=C%26C%12=C%11C%10=C%10C%12=C%25C%23=C%11C%10=C1C7=C%11C%22=C6C4=C%21C%19=C2C%17=C1C%15=C%13C2=C9C8=C5C2=C31)C%16=C%18C%27=C%24%20)C1=CC=CC=C1 | 5.5 | 3.1 | 2.4 | 6 | 4 | 2 |  | PEDOT:PSS | Al | https://doi.org/10.1002/admt.201700025
P3HT | O-IDTBR | 0.04 | -10 |  | 410 | 2.737742 | 410 | 828 | 100 |  |  | CC1=CC(CCCCCC)=C(C)S1 | O=C(/C(S1)=C/C2=CC=C(C(S3)=CC4=C3C5=C(C4(C([H])([H])CCCCCCC([H])[H])C([H])([H])CCCCCCC([H])[H])C=C6C(C(C([H])([H])CCCCCCC([H])[H])(C([H])([H])CCCCCCC([H])[H])C7=C6SC(C8=CC=C(/C=C(S9)/C(N(CC)C9=S)=O)C%10=NSN=C%108)=C7)=C5)C%11=NSN=C2%11)N(CC)C1=S | 5.2 | 3.2 | 2 | 5.51 | 3.88 | 1.63 | ZnO |  | Al | https://doi.org/10.1039/C8TC04962A
P3HT | O-IDTBR | 0.04 | -15 |  | 410 | 12.10161 | 410 | 3660 | 100 | 1020 |  | CC1=CC(CCCCCC)=C(C)S1 | O=C(/C(S1)=C/C2=CC=C(C(S3)=CC4=C3C5=C(C4(C([H])([H])CCCCCCC([H])[H])C([H])([H])CCCCCCC([H])[H])C=C6C(C(C([H])([H])CCCCCCC([H])[H])(C([H])([H])CCCCCCC([H])[H])C7=C6SC(C8=CC=C(/C=C(S9)/C(N(CC)C9=S)=O)C%10=NSN=C%108)=C7)=C5)C%11=NSN=C2%11)N(CC)C1=S | 5.2 | 3.2 | 2 | 5.51 | 3.88 | 1.63 | ZnO |  | Al | https://doi.org/10.1039/C8TC04962A
P3HT | O-IDTBR | 0.04 | -20 |  | 410 | 24.26935 | 410 | 7340 | 100 |  |  | CC1=CC(CCCCCC)=C(C)S1 | O=C(/C(S1)=C/C2=CC=C(C(S3)=CC4=C3C5=C(C4(C([H])([H])CCCCCCC([H])[H])C([H])([H])CCCCCCC([H])[H])C=C6C(C(C([H])([H])CCCCCCC([H])[H])(C([H])([H])CCCCCCC([H])[H])C7=C6SC(C8=CC=C(/C=C(S9)/C(N(CC)C9=S)=O)C%10=NSN=C%108)=C7)=C5)C%11=NSN=C2%11)N(CC)C1=S | 5.2 | 3.2 | 2 | 5.51 | 3.88 | 1.63 | ZnO |  | Al | https://doi.org/10.1039/C8TC04962A
P3HT | O-IDTBR | 0.04 | 10 |  | 410 | 1.041532 | 410 | 315 | 100 |  |  | CC1=CC(CCCCCC)=C(C)S1 | O=C(/C(S1)=C/C2=CC=C(C(S3)=CC4=C3C5=C(C4(C([H])([H])CCCCCCC([H])[H])C([H])([H])CCCCCCC([H])[H])C=C6C(C(C([H])([H])CCCCCCC([H])[H])(C([H])([H])CCCCCCC([H])[H])C7=C6SC(C8=CC=C(/C=C(S9)/C(N(CC)C9=S)=O)C%10=NSN=C%108)=C7)=C5)C%11=NSN=C2%11)N(CC)C1=S | 5.2 | 3.2 | 2 | 5.51 | 3.88 | 1.63 | ZnO |  | Al | https://doi.org/10.1039/C8TC04962A
P3HT | O-IDTBR | 0.04 | 15 |  | 410 | 3.934677 | 410 | 1190 | 100 | 323 |  | CC1=CC(CCCCCC)=C(C)S1 | O=C(/C(S1)=C/C2=CC=C(C(S3)=CC4=C3C5=C(C4(C([H])([H])CCCCCCC([H])[H])C([H])([H])CCCCCCC([H])[H])C=C6C(C(C([H])([H])CCCCCCC([H])[H])(C([H])([H])CCCCCCC([H])[H])C7=C6SC(C8=CC=C(/C=C(S9)/C(N(CC)C9=S)=O)C%10=NSN=C%108)=C7)=C5)C%11=NSN=C2%11)N(CC)C1=S | 5.2 | 3.2 | 2 | 5.51 | 3.88 | 1.63 | ZnO |  | Al | https://doi.org/10.1039/C8TC04962A
P3HT | O-IDTBR | 0.04 | 20 |  | 410 | 9.158871 | 410 | 2770 | 100 |  |  | CC1=CC(CCCCCC)=C(C)S1 | O=C(/C(S1)=C/C2=CC=C(C(S3)=CC4=C3C5=C(C4(C([H])([H])CCCCCCC([H])[H])C([H])([H])CCCCCCC([H])[H])C=C6C(C(C([H])([H])CCCCCCC([H])[H])(C([H])([H])CCCCCCC([H])[H])C7=C6SC(C8=CC=C(/C=C(S9)/C(N(CC)C9=S)=O)C%10=NSN=C%108)=C7)=C5)C%11=NSN=C2%11)N(CC)C1=S | 5.2 | 3.2 | 2 | 5.51 | 3.88 | 1.63 | ZnO |  | Al | https://doi.org/10.1039/C8TC04962A
PMBBDT | N2200 | 0.038 | 4 |  | 350 | 58.42742 | 350 | 20700 | 33.33 |  |  | F[B-]1(F)[N+]2=C(C)C(C3=CC4=C(C(C5=CC=C(CC(C=C)CCCC)S5)=C(C=C(C)S6)C6=C4C7=CC=C(CC(CCCC)C=C)S7)S3)=CC2=C(C8=CC=C(CC(CCCCCCCC)CCCCCC)S8)C9=CC(C)=C(C)N19 | O=C(C1=C2C3=C(C(N(CC(CCCCCCCCCC)CCCCCCCC)C(C3=CC(C4=CC=C(C5=CC=C(C)S5)S4)=C26)=O)=O)C(C)=C1)N(CC(CCCCCCCCCC)CCCCCCCC)C6=O | 5.31 | 3.9 | 1.41 | 5.65 | 4.19 | 1.46 |  | PEDOT:PSS | Au | https://doi.org/10.1039/D1TC00939G
P3HT | PZ1 | 0.038 | -5 | 31000 | 375 | 6.653226 | 375 | 2200 | 25 | 230 |  | CC1=CC(CCCCCC)=C(C)S1 | N#C/C(C#N)=C(C1=C(C2=O)C=C(C3=CC=C(C)S3)C=C1)/C2=C/C4=CC(C(CCCCCCCCCCCCCCCC)(CCCCCCCCCCCCCCCC)C5=CC(C(SC(/C=C6/C(C(C=C(C)C=C7)=C7C6=O)=C(C#N)\C#N)=C8)=C8C9(CCCCCCCCCCCCCCCC)CCCCCCCCCCCCCCCC)=C9C=C5%10)=C%10S4 | 5.2 | 3.2 | 2 | 5.7 | 3.9 | 1.8 |  | PEDOT:PSS | Al | https://doi.org/10.1039/C9TC02751C
P3HT | PZ1 | 0.038 | -5 | 31000 | 615 | 7.935484 | 615 | 1600 | 25 | 260 |  | CC1=CC(CCCCCC)=C(C)S1 | N#C/C(C#N)=C(C1=C(C2=O)C=C(C3=CC=C(C)S3)C=C1)/C2=C/C4=CC(C(CCCCCCCCCCCCCCCC)(CCCCCCCCCCCCCCCC)C5=CC(C(SC(/C=C6/C(C(C=C(C)C=C7)=C7C6=O)=C(C#N)\C#N)=C8)=C8C9(CCCCCCCCCCCCCCCC)CCCCCCCCCCCCCCCC)=C9C=C5%10)=C%10S4 | 5.2 | 3.2 | 2 | 5.7 | 3.9 | 1.8 |  | PEDOT:PSS | Al | https://doi.org/10.1039/C9TC02751C
P3HT | PZ1 | 0.038 | -10 |  | 375 | 25.70565 | 375 | 8500 | 25 | 400 |  | CC1=CC(CCCCCC)=C(C)S1 | N#C/C(C#N)=C(C1=C(C2=O)C=C(C3=CC=C(C)S3)C=C1)/C2=C/C4=CC(C(CCCCCCCCCCCCCCCC)(CCCCCCCCCCCCCCCC)C5=CC(C(SC(/C=C6/C(C(C=C(C)C=C7)=C7C6=O)=C(C#N)\C#N)=C8)=C8C9(CCCCCCCCCCCCCCCC)CCCCCCCCCCCCCCCC)=C9C=C5%10)=C%10S4 | 5.2 | 3.2 | 2 | 5.7 | 3.9 | 1.8 |  | PEDOT:PSS | Al | https://doi.org/10.1039/C9TC02751C
P3HT | PZ1 | 0.038 | -10 |  | 615 | 29.75806 | 615 | 6000 | 25 | 450 |  | CC1=CC(CCCCCC)=C(C)S1 | N#C/C(C#N)=C(C1=C(C2=O)C=C(C3=CC=C(C)S3)C=C1)/C2=C/C4=CC(C(CCCCCCCCCCCCCCCC)(CCCCCCCCCCCCCCCC)C5=CC(C(SC(/C=C6/C(C(C=C(C)C=C7)=C7C6=O)=C(C#N)\C#N)=C8)=C8C9(CCCCCCCCCCCCCCCC)CCCCCCCCCCCCCCCC)=C9C=C5%10)=C%10S4 | 5.2 | 3.2 | 2 | 5.7 | 3.9 | 1.8 |  | PEDOT:PSS | Al | https://doi.org/10.1039/C9TC02751C
P3HT | PZ1 | 0.038 | -15 |  | 375 | 70.56351 | 375 | 23333 | 25 | 500 |  | CC1=CC(CCCCCC)=C(C)S1 | N#C/C(C#N)=C(C1=C(C2=O)C=C(C3=CC=C(C)S3)C=C1)/C2=C/C4=CC(C(CCCCCCCCCCCCCCCC)(CCCCCCCCCCCCCCCC)C5=CC(C(SC(/C=C6/C(C(C=C(C)C=C7)=C7C6=O)=C(C#N)\C#N)=C8)=C8C9(CCCCCCCCCCCCCCCC)CCCCCCCCCCCCCCCC)=C9C=C5%10)=C%10S4 | 5.2 | 3.2 | 2 | 5.7 | 3.9 | 1.8 |  | PEDOT:PSS | Al | https://doi.org/10.1039/C9TC02751C
P3HT | PZ1 | 0.038 | -15 |  | 615 | 74.39516 | 615 | 15000 | 25 | 550 |  | CC1=CC(CCCCCC)=C(C)S1 | N#C/C(C#N)=C(C1=C(C2=O)C=C(C3=CC=C(C)S3)C=C1)/C2=C/C4=CC(C(CCCCCCCCCCCCCCCC)(CCCCCCCCCCCCCCCC)C5=CC(C(SC(/C=C6/C(C(C=C(C)C=C7)=C7C6=O)=C(C#N)\C#N)=C8)=C8C9(CCCCCCCCCCCCCCCC)CCCCCCCCCCCCCCCC)=C9C=C5%10)=C%10S4 | 5.2 | 3.2 | 2 | 5.7 | 3.9 | 1.8 |  | PEDOT:PSS | Al | https://doi.org/10.1039/C9TC02751C
P3HT | PZ1 | 0.038 | -20 |  | 375 | 141.2298 | 375 | 46700 | 25 | 560 |  | CC1=CC(CCCCCC)=C(C)S1 | N#C/C(C#N)=C(C1=C(C2=O)C=C(C3=CC=C(C)S3)C=C1)/C2=C/C4=CC(C(CCCCCCCCCCCCCCCC)(CCCCCCCCCCCCCCCC)C5=CC(C(SC(/C=C6/C(C(C=C(C)C=C7)=C7C6=O)=C(C#N)\C#N)=C8)=C8C9(CCCCCCCCCCCCCCCC)CCCCCCCCCCCCCCCC)=C9C=C5%10)=C%10S4 | 5.2 | 3.2 | 2 | 5.7 | 3.9 | 1.8 |  | PEDOT:PSS | Al | https://doi.org/10.1039/C9TC02751C
P3HT | PZ1 | 0.038 | -20 |  | 615 | 157.2218 | 615 | 31700 | 25 | 610 |  | CC1=CC(CCCCCC)=C(C)S1 | N#C/C(C#N)=C(C1=C(C2=O)C=C(C3=CC=C(C)S3)C=C1)/C2=C/C4=CC(C(CCCCCCCCCCCCCCCC)(CCCCCCCCCCCCCCCC)C5=CC(C(SC(/C=C6/C(C(C=C(C)C=C7)=C7C6=O)=C(C#N)\C#N)=C8)=C8C9(CCCCCCCCCCCCCCCC)CCCCCCCCCCCCCCCC)=C9C=C5%10)=C%10S4 | 5.2 | 3.2 | 2 | 5.7 | 3.9 | 1.8 |  | PEDOT:PSS | Al | https://doi.org/10.1039/C9TC02751C
PBDB-T | PZ1 | 0.038 | -10 |  | 675 | 1.905242 | 675 | 350 | 33.33 |  |  | CCC(CCCC)CC(S1)=CC=C1C2=C(C=C(S3)C4=CC=C(C(S5)=C(C(C6=C(CC(CCCC)CC)SC(CC(CCCC)CC)=C76)=O)C(C7=O)=C5C8=CC=C(C)S8)S4)C3=C(C9=CC=C(CC(CCCC)CC)S9)C%10=C2SC(C)=C%10 | N#C/C(C#N)=C(C1=C(C2=O)C=C(C3=CC=C(C)S3)C=C1)/C2=C/C4=CC(C(CCCCCCCCCCCCCCCC)(CCCCCCCCCCCCCCCC)C5=CC(C(SC(/C=C6/C(C(C=C(C)C=C7)=C7C6=O)=C(C#N)\C#N)=C8)=C8C9(CCCCCCCCCCCCCCCC)CCCCCCCCCCCCCCCC)=C9C=C5%10)=C%10S4 | 5.21 | 3.41 | 1.8 | 5.7 | 3.9 | 1.8 |  | PEDOT:PSS | Al | https://doi.org/10.1007/s11426-019-9582-7
PBDB-T | PZ1 | 0.038 | -20 |  | 675 | 8.002016 | 675 | 1470 | 33.33 |  |  | CCC(CCCC)CC(S1)=CC=C1C2=C(C=C(S3)C4=CC=C(C(S5)=C(C(C6=C(CC(CCCC)CC)SC(CC(CCCC)CC)=C76)=O)C(C7=O)=C5C8=CC=C(C)S8)S4)C3=C(C9=CC=C(CC(CCCC)CC)S9)C%10=C2SC(C)=C%10 | N#C/C(C#N)=C(C1=C(C2=O)C=C(C3=CC=C(C)S3)C=C1)/C2=C/C4=CC(C(CCCCCCCCCCCCCCCC)(CCCCCCCCCCCCCCCC)C5=CC(C(SC(/C=C6/C(C(C=C(C)C=C7)=C7C6=O)=C(C#N)\C#N)=C8)=C8C9(CCCCCCCCCCCCCCCC)CCCCCCCCCCCCCCCC)=C9C=C5%10)=C%10S4 | 5.21 | 3.41 | 1.8 | 5.7 | 3.9 | 1.8 |  | PEDOT:PSS | Al | https://doi.org/10.1007/s11426-019-9582-7
PTB7-Th | PC70BM | 0.038 | -22 |  | 390 | 0.3805645 | 390 | 121 | 100 |  |  | O=C(C1=C(C2=C(SC(C3=CC4=C(S3)C(C5=CC=C(S5)CC(CCCC)CC)=C6C=C(SC6=C4C7=CC=C(S7)CC(CCCC)CC)C)=C2S1)C)F)OCC(CCCC)CC | COC(=O)CCCC1(C23C14C5=C6C7=C8C9=C1C%10=C%11C9=C9C%12=C%13C%14=C%15C%16=C%17C%18=C%19C%20=C%21C%22=C%23C%24=C%25C%26=C%27C%28=C(C%14=C%14C%12=C%11C%11=C%14C%28=C%26C%12=C%11C%10=C%10C%12=C%25C%23=C%11C%10=C1C7=C%11C%22=C6C4=C%21C%19=C2C%17=C1C%15=C%13C2=C9C8=C5C2=C31)C%16=C%18C%27=C%24%20)C1=CC=CC=C1 | 5.45 | 3.54 | 1.91 | 6 | 4 | 2 |  | PEDOT:PSS | Al | https://doi.org/10.1039/C5TC01383F
PTB7-Th | PC70BM | 0.038 | -25 |  | 390 | 0.4560484 | 390 | 145 | 100 | 38.6 |  | O=C(C1=C(C2=C(SC(C3=CC4=C(S3)C(C5=CC=C(S5)CC(CCCC)CC)=C6C=C(SC6=C4C7=CC=C(S7)CC(CCCC)CC)C)=C2S1)C)F)OCC(CCCC)CC | COC(=O)CCCC1(C23C14C5=C6C7=C8C9=C1C%10=C%11C9=C9C%12=C%13C%14=C%15C%16=C%17C%18=C%19C%20=C%21C%22=C%23C%24=C%25C%26=C%27C%28=C(C%14=C%14C%12=C%11C%11=C%14C%28=C%26C%12=C%11C%10=C%10C%12=C%25C%23=C%11C%10=C1C7=C%11C%22=C6C4=C%21C%19=C2C%17=C1C%15=C%13C2=C9C8=C5C2=C31)C%16=C%18C%27=C%24%20)C1=CC=CC=C1 | 5.45 | 3.54 | 1.91 | 6 | 4 | 2 |  | PEDOT:PSS | Al | https://doi.org/10.1039/C5TC01383F
PTB7-Th | PC70BM | 0.038 | -22 |  | 750 | 0.7016129 | 750 | 116 | 100 |  |  | O=C(C1=C(C2=C(SC(C3=CC4=C(S3)C(C5=CC=C(S5)CC(CCCC)CC)=C6C=C(SC6=C4C7=CC=C(S7)CC(CCCC)CC)C)=C2S1)C)F)OCC(CCCC)CC | COC(=O)CCCC1(C23C14C5=C6C7=C8C9=C1C%10=C%11C9=C9C%12=C%13C%14=C%15C%16=C%17C%18=C%19C%20=C%21C%22=C%23C%24=C%25C%26=C%27C%28=C(C%14=C%14C%12=C%11C%11=C%14C%28=C%26C%12=C%11C%10=C%10C%12=C%25C%23=C%11C%10=C1C7=C%11C%22=C6C4=C%21C%19=C2C%17=C1C%15=C%13C2=C9C8=C5C2=C31)C%16=C%18C%27=C%24%20)C1=CC=CC=C1 | 5.45 | 3.54 | 1.91 | 6 | 4 | 2 |  | PEDOT:PSS | Al | https://doi.org/10.1039/C5TC01383F
PTB7-Th | PC70BM | 0.038 | -25 |  | 750 | 0.7862903 | 750 | 130 | 100 | 66.8 |  | O=C(C1=C(C2=C(SC(C3=CC4=C(S3)C(C5=CC=C(S5)CC(CCCC)CC)=C6C=C(SC6=C4C7=CC=C(S7)CC(CCCC)CC)C)=C2S1)C)F)OCC(CCCC)CC | COC(=O)CCCC1(C23C14C5=C6C7=C8C9=C1C%10=C%11C9=C9C%12=C%13C%14=C%15C%16=C%17C%18=C%19C%20=C%21C%22=C%23C%24=C%25C%26=C%27C%28=C(C%14=C%14C%12=C%11C%11=C%14C%28=C%26C%12=C%11C%10=C%10C%12=C%25C%23=C%11C%10=C1C7=C%11C%22=C6C4=C%21C%19=C2C%17=C1C%15=C%13C2=C9C8=C5C2=C31)C%16=C%18C%27=C%24%20)C1=CC=CC=C1 | 5.45 | 3.54 | 1.91 | 6 | 4 | 2 |  | PEDOT:PSS | Al | https://doi.org/10.1039/C5TC01383F
P3HT | PC70BM | 0.038 | -4 |  | 390 | 1.509677 | 390 | 480 | 100 |  |  | CC1=CC(CCCCCC)=C(C)S1 | COC(=O)CCCC1(C23C14C5=C6C7=C8C9=C1C%10=C%11C9=C9C%12=C%13C%14=C%15C%16=C%17C%18=C%19C%20=C%21C%22=C%23C%24=C%25C%26=C%27C%28=C(C%14=C%14C%12=C%11C%11=C%14C%28=C%26C%12=C%11C%10=C%10C%12=C%25C%23=C%11C%10=C1C7=C%11C%22=C6C4=C%21C%19=C2C%17=C1C%15=C%13C2=C9C8=C5C2=C31)C%16=C%18C%27=C%24%20)C1=CC=CC=C1 | 5.2 | 3.2 | 2 | 6 | 4 | 2 |  | PEDOT:PSS | Al | https://doi.org/10.1039/C5TC01383F
P3HT | PC70BM | 0.038 | -10 |  | 390 | 23.90323 | 390 | 7600 | 100 |  |  | CC1=CC(CCCCCC)=C(C)S1 | COC(=O)CCCC1(C23C14C5=C6C7=C8C9=C1C%10=C%11C9=C9C%12=C%13C%14=C%15C%16=C%17C%18=C%19C%20=C%21C%22=C%23C%24=C%25C%26=C%27C%28=C(C%14=C%14C%12=C%11C%11=C%14C%28=C%26C%12=C%11C%10=C%10C%12=C%25C%23=C%11C%10=C1C7=C%11C%22=C6C4=C%21C%19=C2C%17=C1C%15=C%13C2=C9C8=C5C2=C31)C%16=C%18C%27=C%24%20)C1=CC=CC=C1 | 5.2 | 3.2 | 2 | 6 | 4 | 2 |  | PEDOT:PSS | Al | https://doi.org/10.1039/C5TC01383F
P3HT | PC70BM | 0.038 | -16 |  | 390 | 67.62097 | 390 | 21500 | 100 |  |  | CC1=CC(CCCCCC)=C(C)S1 | COC(=O)CCCC1(C23C14C5=C6C7=C8C9=C1C%10=C%11C9=C9C%12=C%13C%14=C%15C%16=C%17C%18=C%19C%20=C%21C%22=C%23C%24=C%25C%26=C%27C%28=C(C%14=C%14C%12=C%11C%11=C%14C%28=C%26C%12=C%11C%10=C%10C%12=C%25C%23=C%11C%10=C1C7=C%11C%22=C6C4=C%21C%19=C2C%17=C1C%15=C%13C2=C9C8=C5C2=C31)C%16=C%18C%27=C%24%20)C1=CC=CC=C1 | 5.2 | 3.2 | 2 | 6 | 4 | 2 |  | PEDOT:PSS | Al | https://doi.org/10.1039/C5TC01383F
P3HT | PC70BM | 0.038 | -22 |  | 390 | 183.6774 | 390 | 58400 | 100 |  |  | CC1=CC(CCCCCC)=C(C)S1 | COC(=O)CCCC1(C23C14C5=C6C7=C8C9=C1C%10=C%11C9=C9C%12=C%13C%14=C%15C%16=C%17C%18=C%19C%20=C%21C%22=C%23C%24=C%25C%26=C%27C%28=C(C%14=C%14C%12=C%11C%11=C%14C%28=C%26C%12=C%11C%10=C%10C%12=C%25C%23=C%11C%10=C1C7=C%11C%22=C6C4=C%21C%19=C2C%17=C1C%15=C%13C2=C9C8=C5C2=C31)C%16=C%18C%27=C%24%20)C1=CC=CC=C1 | 5.2 | 3.2 | 2 | 6 | 4 | 2 |  | PEDOT:PSS | Al | https://doi.org/10.1039/C5TC01383F
P3HT | PC70BM | 0.038 | -25 | 488700 | 390 | 285.2661 | 390 | 90700 | 100 | 2281.151 |  | CC1=CC(CCCCCC)=C(C)S1 | COC(=O)CCCC1(C23C14C5=C6C7=C8C9=C1C%10=C%11C9=C9C%12=C%13C%14=C%15C%16=C%17C%18=C%19C%20=C%21C%22=C%23C%24=C%25C%26=C%27C%28=C(C%14=C%14C%12=C%11C%11=C%14C%28=C%26C%12=C%11C%10=C%10C%12=C%25C%23=C%11C%10=C1C7=C%11C%22=C6C4=C%21C%19=C2C%17=C1C%15=C%13C2=C9C8=C5C2=C31)C%16=C%18C%27=C%24%20)C1=CC=CC=C1 | 5.2 | 3.2 | 2 | 6 | 4 | 2 |  | PEDOT:PSS | Al | https://doi.org/10.1039/C5TC01383F
P3HT | PC70BM | 0.038 | -4 | 3000 | 625 | 2.545363 | 625 | 505 | 100 | 259.785 |  | CC1=CC(CCCCCC)=C(C)S1 | COC(=O)CCCC1(C23C14C5=C6C7=C8C9=C1C%10=C%11C9=C9C%12=C%13C%14=C%15C%16=C%17C%18=C%19C%20=C%21C%22=C%23C%24=C%25C%26=C%27C%28=C(C%14=C%14C%12=C%11C%11=C%14C%28=C%26C%12=C%11C%10=C%10C%12=C%25C%23=C%11C%10=C1C7=C%11C%22=C6C4=C%21C%19=C2C%17=C1C%15=C%13C2=C9C8=C5C2=C31)C%16=C%18C%27=C%24%20)C1=CC=CC=C1 | 5.2 | 3.2 | 2 | 6 | 4 | 2 |  | PEDOT:PSS | Al | https://doi.org/10.1039/C5TC01383F
P3HT | PC70BM | 0.038 | -10 | 32800 | 625 | 36.29032 | 625 | 7200 | 100 | 1120.157 |  | CC1=CC(CCCCCC)=C(C)S1 | COC(=O)CCCC1(C23C14C5=C6C7=C8C9=C1C%10=C%11C9=C9C%12=C%13C%14=C%15C%16=C%17C%18=C%19C%20=C%21C%22=C%23C%24=C%25C%26=C%27C%28=C(C%14=C%14C%12=C%11C%11=C%14C%28=C%26C%12=C%11C%10=C%10C%12=C%25C%23=C%11C%10=C1C7=C%11C%22=C6C4=C%21C%19=C2C%17=C1C%15=C%13C2=C9C8=C5C2=C31)C%16=C%18C%27=C%24%20)C1=CC=CC=C1 | 5.2 | 3.2 | 2 | 6 | 4 | 2 |  | PEDOT:PSS | Al | https://doi.org/10.1039/C5TC01383F
P3HT | PC70BM | 0.038 | -16 |  | 625 | 104.3347 | 625 | 20700 | 100 |  |  | CC1=CC(CCCCCC)=C(C)S1 | COC(=O)CCCC1(C23C14C5=C6C7=C8C9=C1C%10=C%11C9=C9C%12=C%13C%14=C%15C%16=C%17C%18=C%19C%20=C%21C%22=C%23C%24=C%25C%26=C%27C%28=C(C%14=C%14C%12=C%11C%11=C%14C%28=C%26C%12=C%11C%10=C%10C%12=C%25C%23=C%11C%10=C1C7=C%11C%22=C6C4=C%21C%19=C2C%17=C1C%15=C%13C2=C9C8=C5C2=C31)C%16=C%18C%27=C%24%20)C1=CC=CC=C1 | 5.2 | 3.2 | 2 | 6 | 4 | 2 |  | PEDOT:PSS | Al | https://doi.org/10.1039/C5TC01383F
P3HT | PC70BM | 0.038 | -22 |  | 625 | 277.2177 | 625 | 55000 | 100 |  |  | CC1=CC(CCCCCC)=C(C)S1 | COC(=O)CCCC1(C23C14C5=C6C7=C8C9=C1C%10=C%11C9=C9C%12=C%13C%14=C%15C%16=C%17C%18=C%19C%20=C%21C%22=C%23C%24=C%25C%26=C%27C%28=C(C%14=C%14C%12=C%11C%11=C%14C%28=C%26C%12=C%11C%10=C%10C%12=C%25C%23=C%11C%10=C1C7=C%11C%22=C6C4=C%21C%19=C2C%17=C1C%15=C%13C2=C9C8=C5C2=C31)C%16=C%18C%27=C%24%20)C1=CC=CC=C1 | 5.2 | 3.2 | 2 | 6 | 4 | 2 |  | PEDOT:PSS | Al | https://doi.org/10.1039/C5TC01383F
P3HT | PC70BM | 0.038 | -25 | 488700 | 625 | 423.8911 | 625 | 84100 | 100 | 3389.676 |  | CC1=CC(CCCCCC)=C(C)S1 | COC(=O)CCCC1(C23C14C5=C6C7=C8C9=C1C%10=C%11C9=C9C%12=C%13C%14=C%15C%16=C%17C%18=C%19C%20=C%21C%22=C%23C%24=C%25C%26=C%27C%28=C(C%14=C%14C%12=C%11C%11=C%14C%28=C%26C%12=C%11C%10=C%10C%12=C%25C%23=C%11C%10=C1C7=C%11C%22=C6C4=C%21C%19=C2C%17=C1C%15=C%13C2=C9C8=C5C2=C31)C%16=C%18C%27=C%24%20)C1=CC=CC=C1 | 5.2 | 3.2 | 2 | 6 | 4 | 2 |  | PEDOT:PSS | Al | https://doi.org/10.1039/C5TC01383F
PBDB-T | Y6 | 0.038 | 1 | 250000 | 350 | 50.80645 | 350 | 18000 | 0.03 | 568.0334 |  | CCC(CCCC)CC(S1)=CC=C1C2=C(C=C(S3)C4=CC=C(C(S5)=C(C(C6=C(CC(CCCC)CC)SC(CC(CCCC)CC)=C76)=O)C(C7=O)=C5C8=CC=C(C)S8)S4)C3=C(C9=CC=C(CC(CCCC)CC)S9)C%10=C2SC(C)=C%10 | CCC(CCCC)CN(C1=C2SC3=C1SC(/C=C4C(C(C=C(F)C(F)=C5)=C5C\4=C(C#N)\C#N)=O)=C3CCCCCCCCCCC)C6=C2C7=NSN=C7C8=C6N(CC(CC)CCCC)C9=C8SC%10=C9SC(/C=C%11C(C(C=C(F)C(F)=C%12)=C%12C\%11=C(C#N)\C#N)=O)=C%10CCCCCCCCCCC | 5.21 | 3.41 | 1.8 | 5.63 | 4.1 | 1.53 |  | PEDOT:PSS | Al | https://doi.org/10.1016/j.orgel.2020.105739
PBDB-T | Y6 | 0.038 | 1 | 250000 | 870 | 105.2419 | 870 | 15000 | 0.03 | 1176.641 |  | CCC(CCCC)CC(S1)=CC=C1C2=C(C=C(S3)C4=CC=C(C(S5)=C(C(C6=C(CC(CCCC)CC)SC(CC(CCCC)CC)=C76)=O)C(C7=O)=C5C8=CC=C(C)S8)S4)C3=C(C9=CC=C(CC(CCCC)CC)S9)C%10=C2SC(C)=C%10 | CCC(CCCC)CN(C1=C2SC3=C1SC(/C=C4C(C(C=C(F)C(F)=C5)=C5C\4=C(C#N)\C#N)=O)=C3CCCCCCCCCCC)C6=C2C7=NSN=C7C8=C6N(CC(CC)CCCC)C9=C8SC%10=C9SC(/C=C%11C(C(C=C(F)C(F)=C%12)=C%12C\%11=C(C#N)\C#N)=O)=C%10CCCCCCCCCCC | 5.21 | 3.41 | 1.8 | 5.63 | 4.1 | 1.53 |  | PEDOT:PSS | Al | https://doi.org/10.1016/j.orgel.2020.105739
P3HT | DC-IDT2T | 0.038 | -10 | 750 | 390 | 5.110887 | 390 | 1625 | 100 | 1043.255 |  | CC1=CC(CCCCCC)=C(C)S1 | O=C(C(/C1=C(C#N)/C#N)=C\C2=CC=C(C3=CC4=C(C(C=C(C(C5=CC=C(CCCCCC)C=C5)(C6=CC=C(CCCCCC)C=C6)C7=C8SC(C9=CC=C(/C=C%10/C(C(C=CC=C%11)=C%11C%10=O)=C(C#N)\C#N)S9)=C7)C8=C%12)=C%12C4(C%13=CC=C(CCCCCC)C=C%13)C%14=CC=C(CCCCCC)C=C%14)S3)S2)C%15=C1C=CC=C%15 | 5.2 | 3.2 | 2 | 5.43 | 3.85 | 1.58 |  | PEDOT:PSS | Al | https://doi.org/10.1039/C6NR00079G
P3HT | DC-IDT2T | 0.038 | -20 |  | 390 | 88.06452 | 390 | 28000 | 100 | 10000 |  | CC1=CC(CCCCCC)=C(C)S1 | O=C(C(/C1=C(C#N)/C#N)=C\C2=CC=C(C3=CC4=C(C(C=C(C(C5=CC=C(CCCCCC)C=C5)(C6=CC=C(CCCCCC)C=C6)C7=C8SC(C9=CC=C(/C=C%10/C(C(C=CC=C%11)=C%11C%10=O)=C(C#N)\C#N)S9)=C7)C8=C%12)=C%12C4(C%13=CC=C(CCCCCC)C=C%13)C%14=CC=C(CCCCCC)C=C%14)S3)S2)C%15=C1C=CC=C%15 | 5.2 | 3.2 | 2 | 5.43 | 3.85 | 1.58 |  | PEDOT:PSS | Al | https://doi.org/10.1039/C6NR00079G
P3HT | DC-IDT2T | 0.038 | -7 | 350 | 630 | 1.778226 | 630 | 350 | 100 | 531.3466 |  | CC1=CC(CCCCCC)=C(C)S1 | O=C(C(/C1=C(C#N)/C#N)=C\C2=CC=C(C3=CC4=C(C(C=C(C(C5=CC=C(CCCCCC)C=C5)(C6=CC=C(CCCCCC)C=C6)C7=C8SC(C9=CC=C(/C=C%10/C(C(C=CC=C%11)=C%11C%10=O)=C(C#N)\C#N)S9)=C7)C8=C%12)=C%12C4(C%13=CC=C(CCCCCC)C=C%13)C%14=CC=C(CCCCCC)C=C%14)S3)S2)C%15=C1C=CC=C%15 | 5.2 | 3.2 | 2 | 5.43 | 3.85 | 1.58 |  | PEDOT:PSS | Al | https://doi.org/10.1039/C6NR00079G
P3HT | DC-IDT2T | 0.038 | -10 | 750 | 630 | 7.620968 | 630 | 1500 | 100 | 1555.624 |  | CC1=CC(CCCCCC)=C(C)S1 | O=C(C(/C1=C(C#N)/C#N)=C\C2=CC=C(C3=CC4=C(C(C=C(C(C5=CC=C(CCCCCC)C=C5)(C6=CC=C(CCCCCC)C=C6)C7=C8SC(C9=CC=C(/C=C%10/C(C(C=CC=C%11)=C%11C%10=O)=C(C#N)\C#N)S9)=C7)C8=C%12)=C%12C4(C%13=CC=C(CCCCCC)C=C%13)C%14=CC=C(CCCCCC)C=C%14)S3)S2)C%15=C1C=CC=C%15 | 5.2 | 3.2 | 2 | 5.43 | 3.85 | 1.58 |  | PEDOT:PSS | Al | https://doi.org/10.1039/C6NR00079G
P3HT | DC-IDT2T | 0.038 | -20 |  | 630 | 127.0161 | 630 | 25000 | 100 | 14300 |  | CC1=CC(CCCCCC)=C(C)S1 | O=C(C(/C1=C(C#N)/C#N)=C\C2=CC=C(C3=CC4=C(C(C=C(C(C5=CC=C(CCCCCC)C=C5)(C6=CC=C(CCCCCC)C=C6)C7=C8SC(C9=CC=C(/C=C%10/C(C(C=CC=C%11)=C%11C%10=O)=C(C#N)\C#N)S9)=C7)C8=C%12)=C%12C4(C%13=CC=C(CCCCCC)C=C%13)C%14=CC=C(CCCCCC)C=C%14)S3)S2)C%15=C1C=CC=C%15 | 5.2 | 3.2 | 2 | 5.43 | 3.85 | 1.58 |  | PEDOT:PSS | Al | https://doi.org/10.1039/C6NR00079G
PDPP3T | PC70BM | 0.16 | 0.1 | 4000000 | 330 | 21.29032 | 330 | 8000 | 0.5 | 59.50826 |  | CC1=CC=C(C2=C3C(C(N2CC(CCCCCC)CCCCCCCC)=O)=C(C4=CC=C(C5=CC=C(C)S5)S4)N(CC(CCCCCCCC)CCCCCC)C3=O)S1 | COC(=O)CCCC1(C23C14C5=C6C7=C8C9=C1C%10=C%11C9=C9C%12=C%13C%14=C%15C%16=C%17C%18=C%19C%20=C%21C%22=C%23C%24=C%25C%26=C%27C%28=C(C%14=C%14C%12=C%11C%11=C%14C%28=C%26C%12=C%11C%10=C%10C%12=C%25C%23=C%11C%10=C1C7=C%11C%22=C6C4=C%21C%19=C2C%17=C1C%15=C%13C2=C9C8=C5C2=C31)C%16=C%18C%27=C%24%20)C1=CC=CC=C1 | 5.17 | 3.61 | 1.56 | 6 | 4 | 2 | ZnO |  | Al | https://doi.org/10.1002/adfm.201601980
PDPP3T | PC70BM | 0.16 | 0.5 | 35000000 | 330 | 62.00806 | 330 | 23300 | 0.5 | 58.59211 |  | CC1=CC=C(C2=C3C(C(N2CC(CCCCCC)CCCCCCCC)=O)=C(C4=CC=C(C5=CC=C(C)S5)S4)N(CC(CCCCCCCC)CCCCCC)C3=O)S1 | COC(=O)CCCC1(C23C14C5=C6C7=C8C9=C1C%10=C%11C9=C9C%12=C%13C%14=C%15C%16=C%17C%18=C%19C%20=C%21C%22=C%23C%24=C%25C%26=C%27C%28=C(C%14=C%14C%12=C%11C%11=C%14C%28=C%26C%12=C%11C%10=C%10C%12=C%25C%23=C%11C%10=C1C7=C%11C%22=C6C4=C%21C%19=C2C%17=C1C%15=C%13C2=C9C8=C5C2=C31)C%16=C%18C%27=C%24%20)C1=CC=CC=C1 | 5.17 | 3.61 | 1.56 | 6 | 4 | 2 | ZnO |  | Al | https://doi.org/10.1002/adfm.201601980
PDPP3T | PC70BM | 0.16 | 0.8 | 70000000 | 330 | 66.53226 | 330 | 25000 | 0.5 | 44.45373 |  | CC1=CC=C(C2=C3C(C(N2CC(CCCCCC)CCCCCCCC)=O)=C(C4=CC=C(C5=CC=C(C)S5)S4)N(CC(CCCCCCCC)CCCCCC)C3=O)S1 | COC(=O)CCCC1(C23C14C5=C6C7=C8C9=C1C%10=C%11C9=C9C%12=C%13C%14=C%15C%16=C%17C%18=C%19C%20=C%21C%22=C%23C%24=C%25C%26=C%27C%28=C(C%14=C%14C%12=C%11C%11=C%14C%28=C%26C%12=C%11C%10=C%10C%12=C%25C%23=C%11C%10=C1C7=C%11C%22=C6C4=C%21C%19=C2C%17=C1C%15=C%13C2=C9C8=C5C2=C31)C%16=C%18C%27=C%24%20)C1=CC=CC=C1 | 5.17 | 3.61 | 1.56 | 6 | 4 | 2 | ZnO |  | Al | https://doi.org/10.1002/adfm.201601980
PDPP3T | PC70BM | 0.16 | -0.1 | 4000000 | 330 | 21.29032 | 330 | 8000 | 0.5 | 59.50826 |  | CC1=CC=C(C2=C3C(C(N2CC(CCCCCC)CCCCCCCC)=O)=C(C4=CC=C(C5=CC=C(C)S5)S4)N(CC(CCCCCCCC)CCCCCC)C3=O)S1 | COC(=O)CCCC1(C23C14C5=C6C7=C8C9=C1C%10=C%11C9=C9C%12=C%13C%14=C%15C%16=C%17C%18=C%19C%20=C%21C%22=C%23C%24=C%25C%26=C%27C%28=C(C%14=C%14C%12=C%11C%11=C%14C%28=C%26C%12=C%11C%10=C%10C%12=C%25C%23=C%11C%10=C1C7=C%11C%22=C6C4=C%21C%19=C2C%17=C1C%15=C%13C2=C9C8=C5C2=C31)C%16=C%18C%27=C%24%20)C1=CC=CC=C1 | 5.17 | 3.61 | 1.56 | 6 | 4 | 2 | ZnO |  | Al | https://doi.org/10.1002/adfm.201601980
PDPP3T | PC70BM | 0.16 | -0.5 | 50000000 | 330 | 79.83871 | 330 | 30000 | 0.5 | 63.11804 |  | CC1=CC=C(C2=C3C(C(N2CC(CCCCCC)CCCCCCCC)=O)=C(C4=CC=C(C5=CC=C(C)S5)S4)N(CC(CCCCCCCC)CCCCCC)C3=O)S1 | COC(=O)CCCC1(C23C14C5=C6C7=C8C9=C1C%10=C%11C9=C9C%12=C%13C%14=C%15C%16=C%17C%18=C%19C%20=C%21C%22=C%23C%24=C%25C%26=C%27C%28=C(C%14=C%14C%12=C%11C%11=C%14C%28=C%26C%12=C%11C%10=C%10C%12=C%25C%23=C%11C%10=C1C7=C%11C%22=C6C4=C%21C%19=C2C%17=C1C%15=C%13C2=C9C8=C5C2=C31)C%16=C%18C%27=C%24%20)C1=CC=CC=C1 | 5.17 | 3.61 | 1.56 | 6 | 4 | 2 | ZnO |  | Al | https://doi.org/10.1002/adfm.201601980
PDPP3T | PC70BM | 0.16 | -0.8 | 100000000 | 330 | 105.6532 | 330 | 39700 | 0.5 | 59.06195 |  | CC1=CC=C(C2=C3C(C(N2CC(CCCCCC)CCCCCCCC)=O)=C(C4=CC=C(C5=CC=C(C)S5)S4)N(CC(CCCCCCCC)CCCCCC)C3=O)S1 | COC(=O)CCCC1(C23C14C5=C6C7=C8C9=C1C%10=C%11C9=C9C%12=C%13C%14=C%15C%16=C%17C%18=C%19C%20=C%21C%22=C%23C%24=C%25C%26=C%27C%28=C(C%14=C%14C%12=C%11C%11=C%14C%28=C%26C%12=C%11C%10=C%10C%12=C%25C%23=C%11C%10=C1C7=C%11C%22=C6C4=C%21C%19=C2C%17=C1C%15=C%13C2=C9C8=C5C2=C31)C%16=C%18C%27=C%24%20)C1=CC=CC=C1 | 5.17 | 3.61 | 1.56 | 6 | 4 | 2 | ZnO |  | Al | https://doi.org/10.1002/adfm.201601980
PCDTBT | PC70BM | 0.16 | 0.1 |  | 340 | 3.646774 | 340 | 1330 | 0.25 |  |  | CC1=CC(N(C(CCCCCCCC)CCCCCCCC)C2=C3C=CC(C4=CC=C(C5=CC=C(C6=CC=C(C)S6)C7=NSN=C57)S4)=C2)=C3C=C1 | COC(=O)CCCC1(C23C14C5=C6C7=C8C9=C1C%10=C%11C9=C9C%12=C%13C%14=C%15C%16=C%17C%18=C%19C%20=C%21C%22=C%23C%24=C%25C%26=C%27C%28=C(C%14=C%14C%12=C%11C%11=C%14C%28=C%26C%12=C%11C%10=C%10C%12=C%25C%23=C%11C%10=C1C7=C%11C%22=C6C4=C%21C%19=C2C%17=C1C%15=C%13C2=C9C8=C5C2=C31)C%16=C%18C%27=C%24%20)C1=CC=CC=C1 | 5.4 | 3.6 | 1.8 | 6 | 4 | 2 | ZnO |  | Al | https://doi.org/10.1002/adfm.201601980
PCDTBT | PC70BM | 0.16 | 0.3 |  | 340 | 10.28226 | 340 | 3750 | 0.25 |  |  | CC1=CC(N(C(CCCCCCCC)CCCCCCCC)C2=C3C=CC(C4=CC=C(C5=CC=C(C6=CC=C(C)S6)C7=NSN=C57)S4)=C2)=C3C=C1 | COC(=O)CCCC1(C23C14C5=C6C7=C8C9=C1C%10=C%11C9=C9C%12=C%13C%14=C%15C%16=C%17C%18=C%19C%20=C%21C%22=C%23C%24=C%25C%26=C%27C%28=C(C%14=C%14C%12=C%11C%11=C%14C%28=C%26C%12=C%11C%10=C%10C%12=C%25C%23=C%11C%10=C1C7=C%11C%22=C6C4=C%21C%19=C2C%17=C1C%15=C%13C2=C9C8=C5C2=C31)C%16=C%18C%27=C%24%20)C1=CC=CC=C1 | 5.4 | 3.6 | 1.8 | 6 | 4 | 2 | ZnO |  | Al | https://doi.org/10.1002/adfm.201601980
PCDTBT | PC70BM | 0.16 | 0.5 |  | 340 | 15.08065 | 340 | 5500 | 0.25 |  |  | CC1=CC(N(C(CCCCCCCC)CCCCCCCC)C2=C3C=CC(C4=CC=C(C5=CC=C(C6=CC=C(C)S6)C7=NSN=C57)S4)=C2)=C3C=C1 | COC(=O)CCCC1(C23C14C5=C6C7=C8C9=C1C%10=C%11C9=C9C%12=C%13C%14=C%15C%16=C%17C%18=C%19C%20=C%21C%22=C%23C%24=C%25C%26=C%27C%28=C(C%14=C%14C%12=C%11C%11=C%14C%28=C%26C%12=C%11C%10=C%10C%12=C%25C%23=C%11C%10=C1C7=C%11C%22=C6C4=C%21C%19=C2C%17=C1C%15=C%13C2=C9C8=C5C2=C31)C%16=C%18C%27=C%24%20)C1=CC=CC=C1 | 5.4 | 3.6 | 1.8 | 6 | 4 | 2 | ZnO |  | Al | https://doi.org/10.1002/adfm.201601980
PCDTBT | PC70BM | 0.16 | -0.1 |  | 340 | 2.467742 | 340 | 900 | 0.25 |  |  | CC1=CC(N(C(CCCCCCCC)CCCCCCCC)C2=C3C=CC(C4=CC=C(C5=CC=C(C6=CC=C(C)S6)C7=NSN=C57)S4)=C2)=C3C=C1 | COC(=O)CCCC1(C23C14C5=C6C7=C8C9=C1C%10=C%11C9=C9C%12=C%13C%14=C%15C%16=C%17C%18=C%19C%20=C%21C%22=C%23C%24=C%25C%26=C%27C%28=C(C%14=C%14C%12=C%11C%11=C%14C%28=C%26C%12=C%11C%10=C%10C%12=C%25C%23=C%11C%10=C1C7=C%11C%22=C6C4=C%21C%19=C2C%17=C1C%15=C%13C2=C9C8=C5C2=C31)C%16=C%18C%27=C%24%20)C1=CC=CC=C1 | 5.4 | 3.6 | 1.8 | 6 | 4 | 2 | ZnO |  | Al | https://doi.org/10.1002/adfm.201601980
PCDTBT | PC70BM | 0.16 | -0.3 |  | 340 | 6.854839 | 340 | 2500 | 0.25 |  |  | CC1=CC(N(C(CCCCCCCC)CCCCCCCC)C2=C3C=CC(C4=CC=C(C5=CC=C(C6=CC=C(C)S6)C7=NSN=C57)S4)=C2)=C3C=C1 | COC(=O)CCCC1(C23C14C5=C6C7=C8C9=C1C%10=C%11C9=C9C%12=C%13C%14=C%15C%16=C%17C%18=C%19C%20=C%21C%22=C%23C%24=C%25C%26=C%27C%28=C(C%14=C%14C%12=C%11C%11=C%14C%28=C%26C%12=C%11C%10=C%10C%12=C%25C%23=C%11C%10=C1C7=C%11C%22=C6C4=C%21C%19=C2C%17=C1C%15=C%13C2=C9C8=C5C2=C31)C%16=C%18C%27=C%24%20)C1=CC=CC=C1 | 5.4 | 3.6 | 1.8 | 6 | 4 | 2 | ZnO |  | Al | https://doi.org/10.1002/adfm.201601980
P3HT | PY3Se-1V | 0.038 | -3 |  | 360 | 3.629032 | 360 | 1250 | 33.33 |  |  | CC1=CC(CCCCCC)=C(C)S1 | CCCCCCCCCCCC1=C(/C=C/C=C2/C(C(C=CC(C3=CC=C(C)[Se]3)=C4)=C4C2=O)=C(C#N)\C#N)[Se]C5=C1SC6=C5N(CC(CCCCCCCCCC)CCCCCCCCCCCC)C7=C6C8=NSN=C8C9=C7N(CC(CCCCCCCCCC)CCCCCCCCCCCC)C%10=C9SC%11=C%10[Se]C(/C=C%12/C(C(C=CC(C)=C%13)=C%13C%12=O)=C(C#N)\C#N)=C%11CCCCCCCCCCC | 5.2 | 3.2 | 2 | 5.41 | 4.14 | 1.27 |  | PEDOT:PSS | Al | https://doi.org/10.1007/s11426-022-1296-2
P3HT | PY3Se-1V | 0.038 | -6 |  | 360 | 14.51613 | 360 | 5000 | 33.33 |  |  | CC1=CC(CCCCCC)=C(C)S1 | CCCCCCCCCCCC1=C(/C=C/C=C2/C(C(C=CC(C3=CC=C(C)[Se]3)=C4)=C4C2=O)=C(C#N)\C#N)[Se]C5=C1SC6=C5N(CC(CCCCCCCCCC)CCCCCCCCCCCC)C7=C6C8=NSN=C8C9=C7N(CC(CCCCCCCCCC)CCCCCCCCCCCC)C%10=C9SC%11=C%10[Se]C(/C=C%12/C(C(C=CC(C)=C%13)=C%13C%12=O)=C(C#N)\C#N)=C%11CCCCCCCCCCC | 5.2 | 3.2 | 2 | 5.41 | 4.14 | 1.27 |  | PEDOT:PSS | Al | https://doi.org/10.1007/s11426-022-1296-2
P3HT | PY3Se-1V | 0.038 | -9 |  | 360 | 43.54839 | 360 | 15000 | 33.33 |  |  | CC1=CC(CCCCCC)=C(C)S1 | CCCCCCCCCCCC1=C(/C=C/C=C2/C(C(C=CC(C3=CC=C(C)[Se]3)=C4)=C4C2=O)=C(C#N)\C#N)[Se]C5=C1SC6=C5N(CC(CCCCCCCCCC)CCCCCCCCCCCC)C7=C6C8=NSN=C8C9=C7N(CC(CCCCCCCCCC)CCCCCCCCCCCC)C%10=C9SC%11=C%10[Se]C(/C=C%12/C(C(C=CC(C)=C%13)=C%13C%12=O)=C(C#N)\C#N)=C%11CCCCCCCCCCC | 5.2 | 3.2 | 2 | 5.41 | 4.14 | 1.27 |  | PEDOT:PSS | Al | https://doi.org/10.1007/s11426-022-1296-2
P3HT | PY3Se-1V | 0.038 | -12 |  | 360 | 87.09677 | 360 | 30000 | 33.33 |  |  | CC1=CC(CCCCCC)=C(C)S1 | CCCCCCCCCCCC1=C(/C=C/C=C2/C(C(C=CC(C3=CC=C(C)[Se]3)=C4)=C4C2=O)=C(C#N)\C#N)[Se]C5=C1SC6=C5N(CC(CCCCCCCCCC)CCCCCCCCCCCC)C7=C6C8=NSN=C8C9=C7N(CC(CCCCCCCCCC)CCCCCCCCCCCC)C%10=C9SC%11=C%10[Se]C(/C=C%12/C(C(C=CC(C)=C%13)=C%13C%12=O)=C(C#N)\C#N)=C%11CCCCCCCCCCC | 5.2 | 3.2 | 2 | 5.41 | 4.14 | 1.27 |  | PEDOT:PSS | Al | https://doi.org/10.1007/s11426-022-1296-2
P3HT | PY3Se-1V | 0.038 | -15 |  | 360 | 198 | 360 | 68200 | 33.33 |  |  | CC1=CC(CCCCCC)=C(C)S1 | CCCCCCCCCCCC1=C(/C=C/C=C2/C(C(C=CC(C3=CC=C(C)[Se]3)=C4)=C4C2=O)=C(C#N)\C#N)[Se]C5=C1SC6=C5N(CC(CCCCCCCCCC)CCCCCCCCCCCC)C7=C6C8=NSN=C8C9=C7N(CC(CCCCCCCCCC)CCCCCCCCCCCC)C%10=C9SC%11=C%10[Se]C(/C=C%12/C(C(C=CC(C)=C%13)=C%13C%12=O)=C(C#N)\C#N)=C%11CCCCCCCCCCC | 5.2 | 3.2 | 2 | 5.41 | 4.14 | 1.27 |  | PEDOT:PSS | Al | https://doi.org/10.1007/s11426-022-1296-2
PMBBDT | Y6 | 0.038 | 3 |  | 350 | 6.350806 | 350 | 2250 | 14.28571 |  |  | F[B-]1(F)[N+]2=C(C)C(C3=CC4=C(C(C5=CC=C(CC(C=C)CCCC)S5)=C(C=C(C)S6)C6=C4C7=CC=C(CC(CCCC)C=C)S7)S3)=CC2=C(C8=CC=C(CC(CCCCCCCC)CCCCCC)S8)C9=CC(C)=C(C)N19 | CCC(CCCC)CN(C1=C2SC3=C1SC(/C=C4C(C(C=C(F)C(F)=C5)=C5C\4=C(C#N)\C#N)=O)=C3CCCCCCCCCCC)C6=C2C7=NSN=C7C8=C6N(CC(CC)CCCC)C9=C8SC%10=C9SC(/C=C%11C(C(C=C(F)C(F)=C%12)=C%12C\%11=C(C#N)\C#N)=O)=C%10CCCCCCCCCCC | 5.31 | 3.9 | 1.41 | 5.63 | 4.1 | 1.53 |  | PEDOT:PSS | Al | https://doi.org/10.1007/s11426-021-1008-9
PMBBDT | Y6 | 0.038 | 4 |  | 350 | 14.1129 | 350 | 5000 | 14.28571 |  |  | F[B-]1(F)[N+]2=C(C)C(C3=CC4=C(C(C5=CC=C(CC(C=C)CCCC)S5)=C(C=C(C)S6)C6=C4C7=CC=C(CC(CCCC)C=C)S7)S3)=CC2=C(C8=CC=C(CC(CCCCCCCC)CCCCCC)S8)C9=CC(C)=C(C)N19 | CCC(CCCC)CN(C1=C2SC3=C1SC(/C=C4C(C(C=C(F)C(F)=C5)=C5C\4=C(C#N)\C#N)=O)=C3CCCCCCCCCCC)C6=C2C7=NSN=C7C8=C6N(CC(CC)CCCC)C9=C8SC%10=C9SC(/C=C%11C(C(C=C(F)C(F)=C%12)=C%12C\%11=C(C#N)\C#N)=O)=C%10CCCCCCCCCCC | 5.31 | 3.9 | 1.41 | 5.63 | 4.1 | 1.53 |  | PEDOT:PSS | Al | https://doi.org/10.1007/s11426-021-1008-9
PMBBDT | Y6 | 0.038 | 5 |  | 350 | 35.28226 | 350 | 12500 | 14.28571 |  | 124 | F[B-]1(F)[N+]2=C(C)C(C3=CC4=C(C(C5=CC=C(CC(C=C)CCCC)S5)=C(C=C(C)S6)C6=C4C7=CC=C(CC(CCCC)C=C)S7)S3)=CC2=C(C8=CC=C(CC(CCCCCCCC)CCCCCC)S8)C9=CC(C)=C(C)N19 | CCC(CCCC)CN(C1=C2SC3=C1SC(/C=C4C(C(C=C(F)C(F)=C5)=C5C\4=C(C#N)\C#N)=O)=C3CCCCCCCCCCC)C6=C2C7=NSN=C7C8=C6N(CC(CC)CCCC)C9=C8SC%10=C9SC(/C=C%11C(C(C=C(F)C(F)=C%12)=C%12C\%11=C(C#N)\C#N)=O)=C%10CCCCCCCCCCC | 5.31 | 3.9 | 1.41 | 5.63 | 4.1 | 1.53 |  | PEDOT:PSS | Al | https://doi.org/10.1007/s11426-021-1008-9
PMBBDT | Y6 | 0.038 | 6 |  | 350 | 56.45161 | 350 | 20000 | 14.28571 |  |  | F[B-]1(F)[N+]2=C(C)C(C3=CC4=C(C(C5=CC=C(CC(C=C)CCCC)S5)=C(C=C(C)S6)C6=C4C7=CC=C(CC(CCCC)C=C)S7)S3)=CC2=C(C8=CC=C(CC(CCCCCCCC)CCCCCC)S8)C9=CC(C)=C(C)N19 | CCC(CCCC)CN(C1=C2SC3=C1SC(/C=C4C(C(C=C(F)C(F)=C5)=C5C\4=C(C#N)\C#N)=O)=C3CCCCCCCCCCC)C6=C2C7=NSN=C7C8=C6N(CC(CC)CCCC)C9=C8SC%10=C9SC(/C=C%11C(C(C=C(F)C(F)=C%12)=C%12C\%11=C(C#N)\C#N)=O)=C%10CCCCCCCCCCC | 5.31 | 3.9 | 1.41 | 5.63 | 4.1 | 1.53 |  | PEDOT:PSS | Al | https://doi.org/10.1007/s11426-021-1008-9
PMBBDT | Y6 | 0.038 | 7 |  | 350 | 112.9032 | 350 | 40000 | 14.28571 |  |  | F[B-]1(F)[N+]2=C(C)C(C3=CC4=C(C(C5=CC=C(CC(C=C)CCCC)S5)=C(C=C(C)S6)C6=C4C7=CC=C(CC(CCCC)C=C)S7)S3)=CC2=C(C8=CC=C(CC(CCCCCCCC)CCCCCC)S8)C9=CC(C)=C(C)N19 | CCC(CCCC)CN(C1=C2SC3=C1SC(/C=C4C(C(C=C(F)C(F)=C5)=C5C\4=C(C#N)\C#N)=O)=C3CCCCCCCCCCC)C6=C2C7=NSN=C7C8=C6N(CC(CC)CCCC)C9=C8SC%10=C9SC(/C=C%11C(C(C=C(F)C(F)=C%12)=C%12C\%11=C(C#N)\C#N)=O)=C%10CCCCCCCCCCC | 5.31 | 3.9 | 1.41 | 5.63 | 4.1 | 1.53 |  | PEDOT:PSS | Al | https://doi.org/10.1007/s11426-021-1008-9
PMBBDT | Y6 | 0.038 | 3 |  | 600 | 7.258065 | 600 | 1500 | 14.28571 |  |  | F[B-]1(F)[N+]2=C(C)C(C3=CC4=C(C(C5=CC=C(CC(C=C)CCCC)S5)=C(C=C(C)S6)C6=C4C7=CC=C(CC(CCCC)C=C)S7)S3)=CC2=C(C8=CC=C(CC(CCCCCCCC)CCCCCC)S8)C9=CC(C)=C(C)N19 | CCC(CCCC)CN(C1=C2SC3=C1SC(/C=C4C(C(C=C(F)C(F)=C5)=C5C\4=C(C#N)\C#N)=O)=C3CCCCCCCCCCC)C6=C2C7=NSN=C7C8=C6N(CC(CC)CCCC)C9=C8SC%10=C9SC(/C=C%11C(C(C=C(F)C(F)=C%12)=C%12C\%11=C(C#N)\C#N)=O)=C%10CCCCCCCCCCC | 5.31 | 3.9 | 1.41 | 5.63 | 4.1 | 1.53 |  | PEDOT:PSS | Al | https://doi.org/10.1007/s11426-021-1008-9
PMBBDT | Y6 | 0.038 | 4 |  | 600 | 14.51613 | 600 | 3000 | 14.28571 |  |  | F[B-]1(F)[N+]2=C(C)C(C3=CC4=C(C(C5=CC=C(CC(C=C)CCCC)S5)=C(C=C(C)S6)C6=C4C7=CC=C(CC(CCCC)C=C)S7)S3)=CC2=C(C8=CC=C(CC(CCCCCCCC)CCCCCC)S8)C9=CC(C)=C(C)N19 | CCC(CCCC)CN(C1=C2SC3=C1SC(/C=C4C(C(C=C(F)C(F)=C5)=C5C\4=C(C#N)\C#N)=O)=C3CCCCCCCCCCC)C6=C2C7=NSN=C7C8=C6N(CC(CC)CCCC)C9=C8SC%10=C9SC(/C=C%11C(C(C=C(F)C(F)=C%12)=C%12C\%11=C(C#N)\C#N)=O)=C%10CCCCCCCCCCC | 5.31 | 3.9 | 1.41 | 5.63 | 4.1 | 1.53 |  | PEDOT:PSS | Al | https://doi.org/10.1007/s11426-021-1008-9
PMBBDT | Y6 | 0.038 | 5 |  | 600 | 33.87097 | 600 | 7000 | 14.28571 |  | 124 | F[B-]1(F)[N+]2=C(C)C(C3=CC4=C(C(C5=CC=C(CC(C=C)CCCC)S5)=C(C=C(C)S6)C6=C4C7=CC=C(CC(CCCC)C=C)S7)S3)=CC2=C(C8=CC=C(CC(CCCCCCCC)CCCCCC)S8)C9=CC(C)=C(C)N19 | CCC(CCCC)CN(C1=C2SC3=C1SC(/C=C4C(C(C=C(F)C(F)=C5)=C5C\4=C(C#N)\C#N)=O)=C3CCCCCCCCCCC)C6=C2C7=NSN=C7C8=C6N(CC(CC)CCCC)C9=C8SC%10=C9SC(/C=C%11C(C(C=C(F)C(F)=C%12)=C%12C\%11=C(C#N)\C#N)=O)=C%10CCCCCCCCCCC | 5.31 | 3.9 | 1.41 | 5.63 | 4.1 | 1.53 |  | PEDOT:PSS | Al | https://doi.org/10.1007/s11426-021-1008-9
PMBBDT | Y6 | 0.038 | 6 |  | 600 | 72.58065 | 600 | 15000 | 14.28571 |  |  | F[B-]1(F)[N+]2=C(C)C(C3=CC4=C(C(C5=CC=C(CC(C=C)CCCC)S5)=C(C=C(C)S6)C6=C4C7=CC=C(CC(CCCC)C=C)S7)S3)=CC2=C(C8=CC=C(CC(CCCCCCCC)CCCCCC)S8)C9=CC(C)=C(C)N19 | CCC(CCCC)CN(C1=C2SC3=C1SC(/C=C4C(C(C=C(F)C(F)=C5)=C5C\4=C(C#N)\C#N)=O)=C3CCCCCCCCCCC)C6=C2C7=NSN=C7C8=C6N(CC(CC)CCCC)C9=C8SC%10=C9SC(/C=C%11C(C(C=C(F)C(F)=C%12)=C%12C\%11=C(C#N)\C#N)=O)=C%10CCCCCCCCCCC | 5.31 | 3.9 | 1.41 | 5.63 | 4.1 | 1.53 |  | PEDOT:PSS | Al | https://doi.org/10.1007/s11426-021-1008-9
PMBBDT | Y6 | 0.038 | 7 |  | 600 | 105 | 600 | 21700 | 14.28571 |  |  | F[B-]1(F)[N+]2=C(C)C(C3=CC4=C(C(C5=CC=C(CC(C=C)CCCC)S5)=C(C=C(C)S6)C6=C4C7=CC=C(CC(CCCC)C=C)S7)S3)=CC2=C(C8=CC=C(CC(CCCCCCCC)CCCCCC)S8)C9=CC(C)=C(C)N19 | CCC(CCCC)CN(C1=C2SC3=C1SC(/C=C4C(C(C=C(F)C(F)=C5)=C5C\4=C(C#N)\C#N)=O)=C3CCCCCCCCCCC)C6=C2C7=NSN=C7C8=C6N(CC(CC)CCCC)C9=C8SC%10=C9SC(/C=C%11C(C(C=C(F)C(F)=C%12)=C%12C\%11=C(C#N)\C#N)=O)=C%10CCCCCCCCCCC | 5.31 | 3.9 | 1.41 | 5.63 | 4.1 | 1.53 |  | PEDOT:PSS | Al | https://doi.org/10.1007/s11426-021-1008-9
PMBBDT | IT-4F | 0.038 | 5 |  | 350 | 25.40323 | 350 | 9000 | 14.28571 |  |  | F[B-]1(F)[N+]2=C(C)C(C3=CC4=C(C(C5=CC=C(CC(C=C)CCCC)S5)=C(C=C(C)S6)C6=C4C7=CC=C(CC(CCCC)C=C)S7)S3)=CC2=C(C8=CC=C(CC(CCCCCCCC)CCCCCC)S8)C9=CC(C)=C(C)N19 | FC1=CC(C2=O)=C(C(/C2=C/C3=CC(SC(C4=CC5=C6C(S7)=C(C(C(C=C8)=CC=C8CCCCCC)5C(C=C9)=CC=C9CCCCCC)C%10=C7C=C(S%10)/C=C%11/C(C%12=C(C%11=O)C=C(C(F)=C%12)F)=C(C#N)\C#N)=C%13C(C(C=C%14)=CC=C%14CCCCCC)(C4=C6)C(C=C%15)=CC=C%15CCCCCC)=C%13S3)=C(C#N)\C#N)C=C1F | 5.31 | 3.9 | 1.41 | 5.66 | 4.14 | 1.52 |  | PEDOT:PSS | Al | https://doi.org/10.1007/s11426-021-1008-9
PMBBDT | IT-4F | 0.038 | 5 |  | 600 | 24.19355 | 600 | 5000 | 14.28571 |  |  | F[B-]1(F)[N+]2=C(C)C(C3=CC4=C(C(C5=CC=C(CC(C=C)CCCC)S5)=C(C=C(C)S6)C6=C4C7=CC=C(CC(CCCC)C=C)S7)S3)=CC2=C(C8=CC=C(CC(CCCCCCCC)CCCCCC)S8)C9=CC(C)=C(C)N19 | FC1=CC(C2=O)=C(C(/C2=C/C3=CC(SC(C4=CC5=C6C(S7)=C(C(C(C=C8)=CC=C8CCCCCC)5C(C=C9)=CC=C9CCCCCC)C%10=C7C=C(S%10)/C=C%11/C(C%12=C(C%11=O)C=C(C(F)=C%12)F)=C(C#N)\C#N)=C%13C(C(C=C%14)=CC=C%14CCCCCC)(C4=C6)C(C=C%15)=CC=C%15CCCCCC)=C%13S3)=C(C#N)\C#N)C=C1F | 5.31 | 3.9 | 1.41 | 5.66 | 4.14 | 1.52 |  | PEDOT:PSS | Al | https://doi.org/10.1007/s11426-021-1008-9
PMBBDT | IEICO-4F | 0.038 | 5 |  | 350 | 2.822581 | 350 | 1000 | 14.28571 |  |  | F[B-]1(F)[N+]2=C(C)C(C3=CC4=C(C(C5=CC=C(CC(C=C)CCCC)S5)=C(C=C(C)S6)C6=C4C7=CC=C(CC(CCCC)C=C)S7)S3)=CC2=C(C8=CC=C(CC(CCCCCCCC)CCCCCC)S8)C9=CC(C)=C(C)N19 | CCCCCCC(C=C1)=CC=C1C2(C3=CC=C(CCCCCC)C=C3)C4=C(SC(C5=C(OCC(CC)CCCC)C=C(/C=C6/C(C7=C(C=C(F)C(F)=C7)C6=O)=C(C#N)/C#N)S5)=C4)C8=C2C=C(C(SC(C9=C(OCC(CC)CCCC)C=C(/C=C%10C(C(C=C(F)C(F)=C%11)=C%11C\%10=C(C#N)\C#N)=O)S9)=C%12)=C%12C%13(C%14=CC=C(CCCCCC)C=C%14)C%15=CC=C(CCCCCC)C=C%15)C%13=C8 | 5.31 | 3.9 | 1.41 | 5.44 | 4.19 | 1.25 |  | PEDOT:PSS | Al | https://doi.org/10.1007/s11426-021-1008-9
PMBBDT | IEICO-4F | 0.038 | 5 |  | 600 | 2.903226 | 600 | 600 | 14.28571 |  |  | F[B-]1(F)[N+]2=C(C)C(C3=CC4=C(C(C5=CC=C(CC(C=C)CCCC)S5)=C(C=C(C)S6)C6=C4C7=CC=C(CC(CCCC)C=C)S7)S3)=CC2=C(C8=CC=C(CC(CCCCCCCC)CCCCCC)S8)C9=CC(C)=C(C)N19 | CCCCCCC(C=C1)=CC=C1C2(C3=CC=C(CCCCCC)C=C3)C4=C(SC(C5=C(OCC(CC)CCCC)C=C(/C=C6/C(C7=C(C=C(F)C(F)=C7)C6=O)=C(C#N)/C#N)S5)=C4)C8=C2C=C(C(SC(C9=C(OCC(CC)CCCC)C=C(/C=C%10C(C(C=C(F)C(F)=C%11)=C%11C\%10=C(C#N)\C#N)=O)S9)=C%12)=C%12C%13(C%14=CC=C(CCCCCC)C=C%14)C%15=CC=C(CCCCCC)C=C%15)C%13=C8 | 5.31 | 3.9 | 1.41 | 5.44 | 4.19 | 1.25 |  | PEDOT:PSS | Al | https://doi.org/10.1007/s11426-021-1008-9
P3HT | IEICO | 0.04 | -25 |  | 510 | 46.1 | 510 | 11208.63 | 100 | 14 | 104 | CC1=CC(CCCCCC)=C(C)S1 | CCCCCCC(C=C1)=CC=C1C2(C3=CC=C(CCCCCC)C=C3)C4=C(SC(C5=C(OCC(CC)CCCC)C=C(/C=C6/C(C7=C(C=CC=C7)C6=O)=C(C#N)/C#N)S5)=C4)C8=C2C=C(C(SC(C9=C(OCC(CC)CCCC)C=C(/C=C%10C(C(C=CC=C%11)=C%11C\%10=C(C#N)\C#N)=O)S9)=C%12)=C%12C%13(C%14=CC=C(CCCCCC)C=C%14)C%15=CC=C(CCCCCC)C=C%15)C%13=C8 | 5.2 | 3.2 | 2 | 5.32 | 3.95 | 1.37 |  | PEDOT:PSS | Al | https://doi.org/10.1039/D0TC02708A
P3HT | TV-ITIC | 0.09 | -10 | 70000 | 600 | 7.258065 | 600 | 1500 | 100 | 1.533546 |  | CC1=CC(CCCCCC)=C(C)S1 | CCCCCCC(C=C1)=CC=C1C(C2=C3SC4=C2SC(/C=C/C5=CC(CC(CC)CCCC)=C(/C=C6C(C(C=CC=C7)=C7C\6=C(C#N)/C#N)=O)S5)=C4)(C8=CC=C(CCCCCC)C=C8)C9=C3C=C(C(C%10=CC=C(CCCCCC)C=C%10)(C%11=CC=C(CCCCCC)C=C%11)C%12=C%13SC%14=C%12SC(/C=C/C%15=CC(CC(CC)CCCC)=C(/C=C%16C(C(C=CC=C%17)=C%17C\%16=C(C#N)\C#N)=O)S%15)=C%14)C%13=C9 | 5.2 | 3.2 | 2 | 5.19 | 4.09 | 1.1 |  | PEDOT:PSS | Al | https://doi.org/10.1002/adom.202001836
P3HT | TV-ITIC | 0.09 | -15 | 2000000 | 600 | 96.77419 | 600 | 20000 | 100 | 3.825336 |  | CC1=CC(CCCCCC)=C(C)S1 | CCCCCCC(C=C1)=CC=C1C(C2=C3SC4=C2SC(/C=C/C5=CC(CC(CC)CCCC)=C(/C=C6C(C(C=CC=C7)=C7C\6=C(C#N)/C#N)=O)S5)=C4)(C8=CC=C(CCCCCC)C=C8)C9=C3C=C(C(C%10=CC=C(CCCCCC)C=C%10)(C%11=CC=C(CCCCCC)C=C%11)C%12=C%13SC%14=C%12SC(/C=C/C%15=CC(CC(CC)CCCC)=C(/C=C%16C(C(C=CC=C%17)=C%17C\%16=C(C#N)\C#N)=O)S%15)=C%14)C%13=C9 | 5.2 | 3.2 | 2 | 5.19 | 4.09 | 1.1 |  | PEDOT:PSS | Al | https://doi.org/10.1002/adom.202001836
P3HT | TV-ITIC | 0.09 | -20 | 40000000 | 600 | 362.9032 | 600 | 75000 | 100 | 3.207642 | 151 | CC1=CC(CCCCCC)=C(C)S1 | CCCCCCC(C=C1)=CC=C1C(C2=C3SC4=C2SC(/C=C/C5=CC(CC(CC)CCCC)=C(/C=C6C(C(C=CC=C7)=C7C\6=C(C#N)/C#N)=O)S5)=C4)(C8=CC=C(CCCCCC)C=C8)C9=C3C=C(C(C%10=CC=C(CCCCCC)C=C%10)(C%11=CC=C(CCCCCC)C=C%11)C%12=C%13SC%14=C%12SC(/C=C/C%15=CC(CC(CC)CCCC)=C(/C=C%16C(C(C=CC=C%17)=C%17C\%16=C(C#N)\C#N)=O)S%15)=C%14)C%13=C9 | 5.2 | 3.2 | 2 | 5.19 | 4.09 | 1.1 |  | PEDOT:PSS | Al | https://doi.org/10.1002/adom.202001836
P3HT | Por4IC | 0.038 | -5 | 0.73 | 355 | 2.453508 | 355 | 857 | 100 | 160.5281 |  | CC1=CC(CCCCCC)=C(C)S1 | CCC(CCCC)CC(C1=C2SC(/C=C3/C(C(C=CC=C4)=C4C3=O)=C(C#N)/C#N)=C1)(CC(CC)CCCC)C5=C2SC(C#C/C6=C(C=C7)/N=C7/C(C#CC8=CC(C(CC(CCCC)CC)(CC(CC)CCCC)C9=C%10SC(/C=C%11/C(C(C=CC=C%12)=C%12C%11=O)=C(C#N)/C#N)=C9)=C%10S8)=C(C=C/C%13=C%14\C#CC%15=CC(C(CC(CCCC)CC)(CC(CC)CCCC)C%16=C%17SC(/C=C%18/C(C(C=CC=C%19)=C%19C%18=O)=C(C#N)/C#N)=C%16)=C%17S%15)\N%13[Zn]N%20C(/C(C#CC%21=CC(C(CC(CCCC)CC)(CC(CC)CCCC)C%22=C%23SC(/C=C%24/C(C(C=CC=C%25)=C%25C%24=O)=C(C#N)/C#N)=C%22)=C%23S%21)=C%26N=C%14C=C\%26)=CC=C%206)=C5 | 5.2 | 3.2 | 2 | 5.5 | 4.3 | 1.2 |  | PEDOT:PSS | Al | https://doi.org/10.1039/D0CC03933K
P3HT | Por4IC | 0.038 | -10 | 5.6 | 355 | 18.20806 | 355 | 6360 | 100 | 430.1251 |  | CC1=CC(CCCCCC)=C(C)S1 | CCC(CCCC)CC(C1=C2SC(/C=C3/C(C(C=CC=C4)=C4C3=O)=C(C#N)/C#N)=C1)(CC(CC)CCCC)C5=C2SC(C#C/C6=C(C=C7)/N=C7/C(C#CC8=CC(C(CC(CCCC)CC)(CC(CC)CCCC)C9=C%10SC(/C=C%11/C(C(C=CC=C%12)=C%12C%11=O)=C(C#N)/C#N)=C9)=C%10S8)=C(C=C/C%13=C%14\C#CC%15=CC(C(CC(CCCC)CC)(CC(CC)CCCC)C%16=C%17SC(/C=C%18/C(C(C=CC=C%19)=C%19C%18=O)=C(C#N)/C#N)=C%16)=C%17S%15)\N%13[Zn]N%20C(/C(C#CC%21=CC(C(CC(CCCC)CC)(CC(CC)CCCC)C%22=C%23SC(/C=C%24/C(C(C=CC=C%25)=C%25C%24=O)=C(C#N)/C#N)=C%22)=C%23S%21)=C%26N=C%14C=C\%26)=CC=C%206)=C5 | 5.2 | 3.2 | 2 | 5.5 | 4.3 | 1.2 |  | PEDOT:PSS | Al | https://doi.org/10.1039/D0CC03933K
P3HT | Por4IC | 0.038 | -15 | 31 | 355 | 63.50492 | 355 | 22182 | 100 | 637.6047 | 120 | CC1=CC(CCCCCC)=C(C)S1 | CCC(CCCC)CC(C1=C2SC(/C=C3/C(C(C=CC=C4)=C4C3=O)=C(C#N)/C#N)=C1)(CC(CC)CCCC)C5=C2SC(C#C/C6=C(C=C7)/N=C7/C(C#CC8=CC(C(CC(CCCC)CC)(CC(CC)CCCC)C9=C%10SC(/C=C%11/C(C(C=CC=C%12)=C%12C%11=O)=C(C#N)/C#N)=C9)=C%10S8)=C(C=C/C%13=C%14\C#CC%15=CC(C(CC(CCCC)CC)(CC(CC)CCCC)C%16=C%17SC(/C=C%18/C(C(C=CC=C%19)=C%19C%18=O)=C(C#N)/C#N)=C%16)=C%17S%15)\N%13[Zn]N%20C(/C(C#CC%21=CC(C(CC(CCCC)CC)(CC(CC)CCCC)C%22=C%23SC(/C=C%24/C(C(C=CC=C%25)=C%25C%24=O)=C(C#N)/C#N)=C%22)=C%23S%21)=C%26N=C%14C=C\%26)=CC=C%206)=C5 | 5.2 | 3.2 | 2 | 5.5 | 4.3 | 1.2 |  | PEDOT:PSS | Al | https://doi.org/10.1039/D0CC03933K
P3HT | Por4IC | 0.038 | -5 | 0.73 | 610 | 2.843387 | 610 | 578 | 100 | 186.0371 |  | CC1=CC(CCCCCC)=C(C)S1 | CCC(CCCC)CC(C1=C2SC(/C=C3/C(C(C=CC=C4)=C4C3=O)=C(C#N)/C#N)=C1)(CC(CC)CCCC)C5=C2SC(C#C/C6=C(C=C7)/N=C7/C(C#CC8=CC(C(CC(CCCC)CC)(CC(CC)CCCC)C9=C%10SC(/C=C%11/C(C(C=CC=C%12)=C%12C%11=O)=C(C#N)/C#N)=C9)=C%10S8)=C(C=C/C%13=C%14\C#CC%15=CC(C(CC(CCCC)CC)(CC(CC)CCCC)C%16=C%17SC(/C=C%18/C(C(C=CC=C%19)=C%19C%18=O)=C(C#N)/C#N)=C%16)=C%17S%15)\N%13[Zn]N%20C(/C(C#CC%21=CC(C(CC(CCCC)CC)(CC(CC)CCCC)C%22=C%23SC(/C=C%24/C(C(C=CC=C%25)=C%25C%24=O)=C(C#N)/C#N)=C%22)=C%23S%21)=C%26N=C%14C=C\%26)=CC=C%206)=C5 | 5.2 | 3.2 | 2 | 5.5 | 4.3 | 1.2 |  | PEDOT:PSS | Al | https://doi.org/10.1039/D0CC03933K
P3HT | Por4IC | 0.038 | -10 | 5.6 | 610 | 19.8004 | 610 | 4025 | 100 | 467.7406 |  | CC1=CC(CCCCCC)=C(C)S1 | CCC(CCCC)CC(C1=C2SC(/C=C3/C(C(C=CC=C4)=C4C3=O)=C(C#N)/C#N)=C1)(CC(CC)CCCC)C5=C2SC(C#C/C6=C(C=C7)/N=C7/C(C#CC8=CC(C(CC(CCCC)CC)(CC(CC)CCCC)C9=C%10SC(/C=C%11/C(C(C=CC=C%12)=C%12C%11=O)=C(C#N)/C#N)=C9)=C%10S8)=C(C=C/C%13=C%14\C#CC%15=CC(C(CC(CCCC)CC)(CC(CC)CCCC)C%16=C%17SC(/C=C%18/C(C(C=CC=C%19)=C%19C%18=O)=C(C#N)/C#N)=C%16)=C%17S%15)\N%13[Zn]N%20C(/C(C#CC%21=CC(C(CC(CCCC)CC)(CC(CC)CCCC)C%22=C%23SC(/C=C%24/C(C(C=CC=C%25)=C%25C%24=O)=C(C#N)/C#N)=C%22)=C%23S%21)=C%26N=C%14C=C\%26)=CC=C%206)=C5 | 5.2 | 3.2 | 2 | 5.5 | 4.3 | 1.2 |  | PEDOT:PSS | Al | https://doi.org/10.1039/D0CC03933K
P3HT | Por4IC | 0.038 | -15 | 31 | 610 | 65.61435 | 610 | 13338 | 100 | 658.784 | 120 | CC1=CC(CCCCCC)=C(C)S1 | CCC(CCCC)CC(C1=C2SC(/C=C3/C(C(C=CC=C4)=C4C3=O)=C(C#N)/C#N)=C1)(CC(CC)CCCC)C5=C2SC(C#C/C6=C(C=C7)/N=C7/C(C#CC8=CC(C(CC(CCCC)CC)(CC(CC)CCCC)C9=C%10SC(/C=C%11/C(C(C=CC=C%12)=C%12C%11=O)=C(C#N)/C#N)=C9)=C%10S8)=C(C=C/C%13=C%14\C#CC%15=CC(C(CC(CCCC)CC)(CC(CC)CCCC)C%16=C%17SC(/C=C%18/C(C(C=CC=C%19)=C%19C%18=O)=C(C#N)/C#N)=C%16)=C%17S%15)\N%13[Zn]N%20C(/C(C#CC%21=CC(C(CC(CCCC)CC)(CC(CC)CCCC)C%22=C%23SC(/C=C%24/C(C(C=CC=C%25)=C%25C%24=O)=C(C#N)/C#N)=C%22)=C%23S%21)=C%26N=C%14C=C\%26)=CC=C%206)=C5 | 5.2 | 3.2 | 2 | 5.5 | 4.3 | 1.2 |  | PEDOT:PSS | Al | https://doi.org/10.1039/D0CC03933K
P3HT | ETBI-H | 0.09 | -20 |  | 375 | 278.2258 | 375 | 92000 | 100 |  |  | CC1=CC(CCCCCC)=C(C)S1 | CCC(CCCC)COC1=CC(C2(C3=CC=C(OCC(CCCC)CC)C=C3)C4=CC5=C(C(C6=CC=CC(OCC(CCCC)CC)=C6)(C7=CC=CC(OCC(CC)CCCC)=C7)C8=C5SC9=C8C(C%10=CC=C(SCC(CCCC)CC)S%10)=C(SC(/C=C%11/C(C(C=C([H])C([H])=C%12)=C%12C%11=O)=C(C#N)/C#N)=C%13)C%13=C9C%14=CC=C(SCC(CCCC)CC)S%14)C=C4C%15=C2C(C(C%16=CC=C(SCC(CCCC)CC)S%16)=C(SC(/C=C%17/C(C(C=C([H])C([H])=C%18)=C%18C%17=O)=C(C#N)/C#N)=C%19)C%19=C%20C%21=CC=C(SCC(CCCC)CC)S%21)=C%20S%15)=CC=C1 | 5.2 | 3.2 | 2 | 5.58 | 3.97 | 1.61 |  | PEDOT:PSS | Al | https://doi.org/10.1002/adfm.202006448
P3HT | ETBI-F | 0.09 | -20 |  | 375 | 471.7742 | 375 | 156000 | 100 |  |  | CC1=CC(CCCCCC)=C(C)S1 | CCC(CCCC)COC1=CC(C2(C3=CC=C(OCC(CCCC)CC)C=C3)C4=CC5=C(C(C6=CC=CC(OCC(CCCC)CC)=C6)(C7=CC=CC(OCC(CC)CCCC)=C7)C8=C5SC9=C8C(C%10=CC=C(SCC(CCCC)CC)S%10)=C(SC(/C=C%11/C(C(C=C(F)C(F)=C%12)=C%12C%11=O)=C(C#N)/C#N)=C%13)C%13=C9C%14=CC=C(SCC(CCCC)CC)S%14)C=C4C%15=C2C(C(C%16=CC=C(SCC(CCCC)CC)S%16)=C(SC(/C=C%17/C(C(C=C(F)C(F)=C%18)=C%18C%17=O)=C(C#N)/C#N)=C%19)C%19=C%20C%21=CC=C(SCC(CCCC)CC)S%21)=C%20S%15)=CC=C1 | 5.2 | 3.2 | 2 | 5.65 | 4.21 | 1.44 |  | PEDOT:PSS | Al | https://doi.org/10.1002/adfm.202006448
P3HT | ETBI-Cl | 0.09 | -20 |  | 375 | 365.9274 | 375 | 121000 | 100 |  |  | CC1=CC(CCCCCC)=C(C)S1 | CCC(CCCC)COC1=CC(C2(C3=CC=C(OCC(CCCC)CC)C=C3)C4=CC5=C(C(C6=CC=CC(OCC(CCCC)CC)=C6)(C7=CC=CC(OCC(CC)CCCC)=C7)C8=C5SC9=C8C(C%10=CC=C(SCC(CCCC)CC)S%10)=C(SC(/C=C%11/C(C(C=C(Cl)C(Cl)=C%12)=C%12C%11=O)=C(C#N)/C#N)=C%13)C%13=C9C%14=CC=C(SCC(CCCC)CC)S%14)C=C4C%15=C2C(C(C%16=CC=C(SCC(CCCC)CC)S%16)=C(SC(/C=C%17/C(C(C=C(Cl)C(Cl)=C%18)=C%18C%17=O)=C(C#N)/C#N)=C%19)C%19=C%20C%21=CC=C(SCC(CCCC)CC)S%21)=C%20S%15)=CC=C1 | 5.2 | 3.2 | 2 | 5.64 | 4.22 | 1.42 |  | PEDOT:PSS | Al | https://doi.org/10.1002/adfm.202006448
P3HT | ETBI-Me | 0.09 | -20 |  | 375 | 223.7903 | 375 | 74000 | 100 |  |  | CC1=CC(CCCCCC)=C(C)S1 | CCC(CCCC)COC1=CC(C2(C3=CC=C(OCC(CCCC)CC)C=C3)C4=CC5=C(C(C6=CC=CC(OCC(CCCC)CC)=C6)(C7=CC=CC(OCC(CC)CCCC)=C7)C8=C5SC9=C8C(C%10=CC=C(SCC(CCCC)CC)S%10)=C(SC(/C=C%11/C(C(C=C(C)C(C)=C%12)=C%12C%11=O)=C(C#N)/C#N)=C%13)C%13=C9C%14=CC=C(SCC(CCCC)CC)S%14)C=C4C%15=C2C(C(C%16=CC=C(SCC(CCCC)CC)S%16)=C(SC(/C=C%17/C(C(C=C(C)C(C)=C%18)=C%18C%17=O)=C(C#N)/C#N)=C%19)C%19=C%20C%21=CC=C(SCC(CCCC)CC)S%21)=C%20S%15)=CC=C1 | 5.2 | 3.2 | 2 | 5.62 | 3.99 | 1.63 |  | PEDOT:PSS | Al | https://doi.org/10.1002/adfm.202006448
P3HT | ETBI-H | 0.09 | -20 |  | 600 | 272.1774 | 600 | 56250 | 100 |  |  | CC1=CC(CCCCCC)=C(C)S1 | CCC(CCCC)COC1=CC(C2(C3=CC=C(OCC(CCCC)CC)C=C3)C4=CC5=C(C(C6=CC=CC(OCC(CCCC)CC)=C6)(C7=CC=CC(OCC(CC)CCCC)=C7)C8=C5SC9=C8C(C%10=CC=C(SCC(CCCC)CC)S%10)=C(SC(/C=C%11/C(C(C=C([H])C([H])=C%12)=C%12C%11=O)=C(C#N)/C#N)=C%13)C%13=C9C%14=CC=C(SCC(CCCC)CC)S%14)C=C4C%15=C2C(C(C%16=CC=C(SCC(CCCC)CC)S%16)=C(SC(/C=C%17/C(C(C=C([H])C([H])=C%18)=C%18C%17=O)=C(C#N)/C#N)=C%19)C%19=C%20C%21=CC=C(SCC(CCCC)CC)S%21)=C%20S%15)=CC=C1 | 5.2 | 3.2 | 2 | 5.58 | 3.97 | 1.61 |  | PEDOT:PSS | Al | https://doi.org/10.1002/adfm.202006448
P3HT | ETBI-F | 0.09 | -20 |  | 600 | 665.3226 | 600 | 137500 | 100 |  |  | CC1=CC(CCCCCC)=C(C)S1 | CCC(CCCC)COC1=CC(C2(C3=CC=C(OCC(CCCC)CC)C=C3)C4=CC5=C(C(C6=CC=CC(OCC(CCCC)CC)=C6)(C7=CC=CC(OCC(CC)CCCC)=C7)C8=C5SC9=C8C(C%10=CC=C(SCC(CCCC)CC)S%10)=C(SC(/C=C%11/C(C(C=C(F)C(F)=C%12)=C%12C%11=O)=C(C#N)/C#N)=C%13)C%13=C9C%14=CC=C(SCC(CCCC)CC)S%14)C=C4C%15=C2C(C(C%16=CC=C(SCC(CCCC)CC)S%16)=C(SC(/C=C%17/C(C(C=C(F)C(F)=C%18)=C%18C%17=O)=C(C#N)/C#N)=C%19)C%19=C%20C%21=CC=C(SCC(CCCC)CC)S%21)=C%20S%15)=CC=C1 | 5.2 | 3.2 | 2 | 5.65 | 4.21 | 1.44 |  | PEDOT:PSS | Al | https://doi.org/10.1002/adfm.202006448
P3HT | ETBI-Cl | 0.09 | -20 |  | 600 | 483.871 | 600 | 100000 | 100 |  |  | CC1=CC(CCCCCC)=C(C)S1 | CCC(CCCC)COC1=CC(C2(C3=CC=C(OCC(CCCC)CC)C=C3)C4=CC5=C(C(C6=CC=CC(OCC(CCCC)CC)=C6)(C7=CC=CC(OCC(CC)CCCC)=C7)C8=C5SC9=C8C(C%10=CC=C(SCC(CCCC)CC)S%10)=C(SC(/C=C%11/C(C(C=C(Cl)C(Cl)=C%12)=C%12C%11=O)=C(C#N)/C#N)=C%13)C%13=C9C%14=CC=C(SCC(CCCC)CC)S%14)C=C4C%15=C2C(C(C%16=CC=C(SCC(CCCC)CC)S%16)=C(SC(/C=C%17/C(C(C=C(Cl)C(Cl)=C%18)=C%18C%17=O)=C(C#N)/C#N)=C%19)C%19=C%20C%21=CC=C(SCC(CCCC)CC)S%21)=C%20S%15)=CC=C1 | 5.2 | 3.2 | 2 | 5.64 | 4.22 | 1.42 |  | PEDOT:PSS | Al | https://doi.org/10.1002/adfm.202006448
P3HT | ETBI-Me | 0.09 | -20 |  | 600 | 403.2242 | 600 | 83333 | 100 |  |  | CC1=CC(CCCCCC)=C(C)S1 | CCC(CCCC)COC1=CC(C2(C3=CC=C(OCC(CCCC)CC)C=C3)C4=CC5=C(C(C6=CC=CC(OCC(CCCC)CC)=C6)(C7=CC=CC(OCC(CC)CCCC)=C7)C8=C5SC9=C8C(C%10=CC=C(SCC(CCCC)CC)S%10)=C(SC(/C=C%11/C(C(C=C(C)C(C)=C%12)=C%12C%11=O)=C(C#N)/C#N)=C%13)C%13=C9C%14=CC=C(SCC(CCCC)CC)S%14)C=C4C%15=C2C(C(C%16=CC=C(SCC(CCCC)CC)S%16)=C(SC(/C=C%17/C(C(C=C(C)C(C)=C%18)=C%18C%17=O)=C(C#N)/C#N)=C%19)C%19=C%20C%21=CC=C(SCC(CCCC)CC)S%21)=C%20S%15)=CC=C1 | 5.2 | 3.2 | 2 | 5.62 | 3.99 | 1.63 |  | PEDOT:PSS | Al | https://doi.org/10.1002/adfm.202006448
P3HT | DRCN5T | 0.038 | -5 |  | 375 | 1.209677 | 375 | 400 | 50 |  |  | CC1=CC(CCCCCC)=C(C)S1 | O=C(/C(S/1)=C/C2=CC(CCCCCCCC)=C(S2)C(S3)=CC(CCCCCCCC)=C3C4=CC=C(C5=C(CCCCCCCC)C=C(C6=C(CCCCCCCC)C=C(/C=C7C(N(CC)/C(S/7)=C(C#N)/C#N)=O)S6)S5)S4)N(CC)C1=C(C#N)/C#N | 5.2 | 3.2 | 2 | 5.3 | 3.74 | 1.56 | ZnO |  | Al | https://doi.org/10.1039/C9NR03552D
P3HT | DRCN5T | 0.038 | -5 |  | 633 | 1.531452 | 633 | 300 | 50 |  |  | CC1=CC(CCCCCC)=C(C)S1 | O=C(/C(S/1)=C/C2=CC(CCCCCCCC)=C(S2)C(S3)=CC(CCCCCCCC)=C3C4=CC=C(C5=C(CCCCCCCC)C=C(C6=C(CCCCCCCC)C=C(/C=C7C(N(CC)/C(S/7)=C(C#N)/C#N)=O)S6)S5)S4)N(CC)C1=C(C#N)/C#N | 5.2 | 3.2 | 2 | 5.3 | 3.74 | 1.56 | ZnO |  | Al | https://doi.org/10.1039/C9NR03552D
P3HT | DRCN5T | 0.038 | -10 |  | 375 | 4.233871 | 375 | 1400 | 50 |  |  | CC1=CC(CCCCCC)=C(C)S1 | O=C(/C(S/1)=C/C2=CC(CCCCCCCC)=C(S2)C(S3)=CC(CCCCCCCC)=C3C4=CC=C(C5=C(CCCCCCCC)C=C(C6=C(CCCCCCCC)C=C(/C=C7C(N(CC)/C(S/7)=C(C#N)/C#N)=O)S6)S5)S4)N(CC)C1=C(C#N)/C#N | 5.2 | 3.2 | 2 | 5.3 | 3.74 | 1.56 | ZnO |  | Al | https://doi.org/10.1039/C9NR03552D
P3HT | DRCN5T | 0.038 | -10 |  | 633 | 6.381048 | 633 | 1250 | 50 |  |  | CC1=CC(CCCCCC)=C(C)S1 | O=C(/C(S/1)=C/C2=CC(CCCCCCCC)=C(S2)C(S3)=CC(CCCCCCCC)=C3C4=CC=C(C5=C(CCCCCCCC)C=C(C6=C(CCCCCCCC)C=C(/C=C7C(N(CC)/C(S/7)=C(C#N)/C#N)=O)S6)S5)S4)N(CC)C1=C(C#N)/C#N | 5.2 | 3.2 | 2 | 5.3 | 3.74 | 1.56 | ZnO |  | Al | https://doi.org/10.1039/C9NR03552D
P3HT | DRCN5T | 0.038 | -15 |  | 375 | 13.10383 | 375 | 4333 | 50 |  |  | CC1=CC(CCCCCC)=C(C)S1 | O=C(/C(S/1)=C/C2=CC(CCCCCCCC)=C(S2)C(S3)=CC(CCCCCCCC)=C3C4=CC=C(C5=C(CCCCCCCC)C=C(C6=C(CCCCCCCC)C=C(/C=C7C(N(CC)/C(S/7)=C(C#N)/C#N)=O)S6)S5)S4)N(CC)C1=C(C#N)/C#N | 5.2 | 3.2 | 2 | 5.3 | 3.74 | 1.56 | ZnO |  | Al | https://doi.org/10.1039/C9NR03552D
P3HT | DRCN5T | 0.038 | -15 |  | 633 | 18.71434 | 633 | 3666 | 50 |  |  | CC1=CC(CCCCCC)=C(C)S1 | O=C(/C(S/1)=C/C2=CC(CCCCCCCC)=C(S2)C(S3)=CC(CCCCCCCC)=C3C4=CC=C(C5=C(CCCCCCCC)C=C(C6=C(CCCCCCCC)C=C(/C=C7C(N(CC)/C(S/7)=C(C#N)/C#N)=O)S6)S5)S4)N(CC)C1=C(C#N)/C#N | 5.2 | 3.2 | 2 | 5.3 | 3.74 | 1.56 | ZnO |  | Al | https://doi.org/10.1039/C9NR03552D
P3HT | DRCN5T | 0.038 | -20 |  | 375 | 31.75403 | 375 | 10500 | 50 |  |  | CC1=CC(CCCCCC)=C(C)S1 | O=C(/C(S/1)=C/C2=CC(CCCCCCCC)=C(S2)C(S3)=CC(CCCCCCCC)=C3C4=CC=C(C5=C(CCCCCCCC)C=C(C6=C(CCCCCCCC)C=C(/C=C7C(N(CC)/C(S/7)=C(C#N)/C#N)=O)S6)S5)S4)N(CC)C1=C(C#N)/C#N | 5.2 | 3.2 | 2 | 5.3 | 3.74 | 1.56 | ZnO |  | Al | https://doi.org/10.1039/C9NR03552D
P3HT | DRCN5T | 0.038 | -20 |  | 633 | 48.49597 | 633 | 9500 | 50 |  |  | CC1=CC(CCCCCC)=C(C)S1 | O=C(/C(S/1)=C/C2=CC(CCCCCCCC)=C(S2)C(S3)=CC(CCCCCCCC)=C3C4=CC=C(C5=C(CCCCCCCC)C=C(C6=C(CCCCCCCC)C=C(/C=C7C(N(CC)/C(S/7)=C(C#N)/C#N)=O)S6)S5)S4)N(CC)C1=C(C#N)/C#N | 5.2 | 3.2 | 2 | 5.3 | 3.74 | 1.56 | ZnO |  | Al | https://doi.org/10.1039/C9NR03552D
P3HT | DR3TSBDT | 0.038 | -20 |  | 375 | 25.70565 | 375 | 8500 | 50 |  |  | CC1=CC(CCCCCC)=C(C)S1 | CCCCC(CC)CSC1=C2C(C=C(C3=CC(CCCCCCCC)=C(C4=CC=C(C5=C(CCCCCCCC)C=C(/C=C6SC(N(CC)C\6=O)=S)S5)S4)S3)S2)=C(SCC(CCCC)CC)C7=C1C=C(C8=CC(CCCCCCCC)=C(C9=CC=C(C%10=C(CCCCCCCC)C=C(/C=C%11SC(N(CC)C\%11=O)=S)S%10)S9)S8)S7 | 5.2 | 3.2 | 2 | 5.26 | 3.54 | 1.72 | ZnO |  | Al | https://doi.org/10.1039/C9NR03552D
P3HT | DR3TSBDT | 0.038 | -20 |  | 633 | 34.45766 | 633 | 6750 | 50 |  |  | CC1=CC(CCCCCC)=C(C)S1 | CCCCC(CC)CSC1=C2C(C=C(C3=CC(CCCCCCCC)=C(C4=CC=C(C5=C(CCCCCCCC)C=C(/C=C6SC(N(CC)C\6=O)=S)S5)S4)S3)S2)=C(SCC(CCCC)CC)C7=C1C=C(C8=CC(CCCCCCCC)=C(C9=CC=C(C%10=C(CCCCCCCC)C=C(/C=C%11SC(N(CC)C\%11=O)=S)S%10)S9)S8)S7 | 5.2 | 3.2 | 2 | 5.26 | 3.54 | 1.72 | ZnO |  | Al | https://doi.org/10.1039/C9NR03552D
P3HT | SMPV1 | 0.038 | -20 |  | 375 | 17.38911 | 375 | 5750 | 50 |  |  | CC1=CC(CCCCCC)=C(C)S1 | CCC(CCCC)CC1=CC=C(S1)C2=C3C(SC(C4=CC(CCCCCCCC)=C(C5=CC=C(C6=C(CCCCCCCC)C=C(/C=C7C(N(CCCCCCCC)C(S\7)=S)=O)S6)S5)S4)=C3)=C(C8=CC=C(CC(CCCC)CC)S8)C9=C2SC(C%10=CC(CCCCCCCC)=C(C%11=CC=C(C%12=C(CCCCCCCC)C=C(/C=C%13C(N(CCCCCCCC)C(S\%13)=S)=O)S%12)S%11)S%10)=C9 | 5.2 | 3.2 | 2 | 5.26 | 3.51 | 1.75 | ZnO |  | Al | https://doi.org/10.1039/C9NR03552D
P3HT | SMPV1 | 0.038 | -20 |  | 633 | 22.97177 | 633 | 4500 | 50 |  |  | CC1=CC(CCCCCC)=C(C)S1 | CCC(CCCC)CC1=CC=C(S1)C2=C3C(SC(C4=CC(CCCCCCCC)=C(C5=CC=C(C6=C(CCCCCCCC)C=C(/C=C7C(N(CCCCCCCC)C(S\7)=S)=O)S6)S5)S4)=C3)=C(C8=CC=C(CC(CCCC)CC)S8)C9=C2SC(C%10=CC(CCCCCCCC)=C(C%11=CC=C(C%12=C(CCCCCCCC)C=C(/C=C%13C(N(CCCCCCCC)C(S\%13)=S)=O)S%12)S%11)S%10)=C9 | 5.2 | 3.2 | 2 | 5.26 | 3.51 | 1.75 | ZnO |  | Al | https://doi.org/10.1039/C9NR03552D
P3HT | BTR | 0.038 | -20 |  | 375 | 13.60887 | 375 | 4500 | 50 |  |  | CC1=CC(CCCCCC)=C(C)S1 | CCCCCCC1=C(CC(CCCC)CC)SC(C2=C(SC(C3=CC(CCCCCC)=C(C4=CC(CCCCCC)=C(C5=CC=C(/C=C6C(N(CCCCCC)C(S\6)=S)=O)S5)S4)S3)=C7)C7=C(C8=CC(CCCCCC)=C(CC(CCCC)CC)S8)C9=C2C=C(C%10=CC(CCCCCC)=C(C%11=CC(CCCCCC)=C(C%12=CC=C(/C=C%13C(N(CCCCCC)C(S\%13)=S)=O)S%12)S%11)S%10)S9)=C1 | 5.2 | 3.2 | 2 | 5.34 | 3.51 | 1.83 | ZnO |  | Al | https://doi.org/10.1039/C9NR03552D
P3HT | BTR | 0.038 | -20 |  | 633 | 15.31452 | 633 | 3000 | 50 |  |  | CC1=CC(CCCCCC)=C(C)S1 | CCCCCCC1=C(CC(CCCC)CC)SC(C2=C(SC(C3=CC(CCCCCC)=C(C4=CC(CCCCCC)=C(C5=CC=C(/C=C6C(N(CCCCCC)C(S\6)=S)=O)S5)S4)S3)=C7)C7=C(C8=CC(CCCCCC)=C(CC(CCCC)CC)S8)C9=C2C=C(C%10=CC(CCCCCC)=C(C%11=CC(CCCCCC)=C(C%12=CC=C(/C=C%13C(N(CCCCCC)C(S\%13)=S)=O)S%12)S%11)S%10)S9)=C1 | 5.2 | 3.2 | 2 | 5.34 | 3.51 | 1.83 | ZnO |  | Al | https://doi.org/10.1039/C9NR03552D
PBDB-T | IEICO-4F | 0.038 | -10 |  | 672 | 1.083871 | 672 | 200 | 100 |  |  | CCC(CCCC)CC(S1)=CC=C1C2=C(C=C(S3)C4=CC=C(C(S5)=C(C(C6=C(CC(CCCC)CC)SC(CC(CCCC)CC)=C76)=O)C(C7=O)=C5C8=CC=C(C)S8)S4)C3=C(C9=CC=C(CC(CCCC)CC)S9)C%10=C2SC(C)=C%10 | CCCCCCC(C=C1)=CC=C1C2(C3=CC=C(CCCCCC)C=C3)C4=C(SC(C5=C(OCC(CC)CCCC)C=C(/C=C6/C(C7=C(C=C(F)C(F)=C7)C6=O)=C(C#N)/C#N)S5)=C4)C8=C2C=C(C(SC(C9=C(OCC(CC)CCCC)C=C(/C=C%10C(C(C=C(F)C(F)=C%11)=C%11C\%10=C(C#N)\C#N)=O)S9)=C%12)=C%12C%13(C%14=CC=C(CCCCCC)C=C%14)C%15=CC=C(CCCCCC)C=C%15)C%13=C8 | 5.21 | 3.41 | 1.8 | 5.44 | 4.19 | 1.25 |  | PEDOT:PSS | Al | https://doi.org/10.1039/D0TC01793K
PBDB-T | IEICO-4F | 0.038 | -10 |  | 672 | 1.219355 | 672 | 225 | 20 |  |  | CCC(CCCC)CC(S1)=CC=C1C2=C(C=C(S3)C4=CC=C(C(S5)=C(C(C6=C(CC(CCCC)CC)SC(CC(CCCC)CC)=C76)=O)C(C7=O)=C5C8=CC=C(C)S8)S4)C3=C(C9=CC=C(CC(CCCC)CC)S9)C%10=C2SC(C)=C%10 | CCCCCCC(C=C1)=CC=C1C2(C3=CC=C(CCCCCC)C=C3)C4=C(SC(C5=C(OCC(CC)CCCC)C=C(/C=C6/C(C7=C(C=C(F)C(F)=C7)C6=O)=C(C#N)/C#N)S5)=C4)C8=C2C=C(C(SC(C9=C(OCC(CC)CCCC)C=C(/C=C%10C(C(C=C(F)C(F)=C%11)=C%11C\%10=C(C#N)\C#N)=O)S9)=C%12)=C%12C%13(C%14=CC=C(CCCCCC)C=C%14)C%15=CC=C(CCCCCC)C=C%15)C%13=C8 | 5.21 | 3.41 | 1.8 | 5.44 | 4.19 | 1.25 |  | PEDOT:PSS | Al | https://doi.org/10.1039/D0TC01793K
PBDB-T | IEICO-4F | 0.038 | -10 |  | 672 | 1.75 | 672 | 322.9167 | 33.33 |  |  | CCC(CCCC)CC(S1)=CC=C1C2=C(C=C(S3)C4=CC=C(C(S5)=C(C(C6=C(CC(CCCC)CC)SC(CC(CCCC)CC)=C76)=O)C(C7=O)=C5C8=CC=C(C)S8)S4)C3=C(C9=CC=C(CC(CCCC)CC)S9)C%10=C2SC(C)=C%10 | CCCCCCC(C=C1)=CC=C1C2(C3=CC=C(CCCCCC)C=C3)C4=C(SC(C5=C(OCC(CC)CCCC)C=C(/C=C6/C(C7=C(C=C(F)C(F)=C7)C6=O)=C(C#N)/C#N)S5)=C4)C8=C2C=C(C(SC(C9=C(OCC(CC)CCCC)C=C(/C=C%10C(C(C=C(F)C(F)=C%11)=C%11C\%10=C(C#N)\C#N)=O)S9)=C%12)=C%12C%13(C%14=CC=C(CCCCCC)C=C%14)C%15=CC=C(CCCCCC)C=C%15)C%13=C8 | 5.21 | 3.41 | 1.8 | 5.44 | 4.19 | 1.25 |  | PEDOT:PSS | Al | https://doi.org/10.1039/D0TC01793K
PBDB-T | IEICO-4F | 0.038 | -15 |  | 672 | 3.88 | 672 | 715.9524 | 33.33 |  |  | CCC(CCCC)CC(S1)=CC=C1C2=C(C=C(S3)C4=CC=C(C(S5)=C(C(C6=C(CC(CCCC)CC)SC(CC(CCCC)CC)=C76)=O)C(C7=O)=C5C8=CC=C(C)S8)S4)C3=C(C9=CC=C(CC(CCCC)CC)S9)C%10=C2SC(C)=C%10 | CCCCCCC(C=C1)=CC=C1C2(C3=CC=C(CCCCCC)C=C3)C4=C(SC(C5=C(OCC(CC)CCCC)C=C(/C=C6/C(C7=C(C=C(F)C(F)=C7)C6=O)=C(C#N)/C#N)S5)=C4)C8=C2C=C(C(SC(C9=C(OCC(CC)CCCC)C=C(/C=C%10C(C(C=C(F)C(F)=C%11)=C%11C\%10=C(C#N)\C#N)=O)S9)=C%12)=C%12C%13(C%14=CC=C(CCCCCC)C=C%14)C%15=CC=C(CCCCCC)C=C%15)C%13=C8 | 5.21 | 3.41 | 1.8 | 5.44 | 4.19 | 1.25 |  | PEDOT:PSS | Al | https://doi.org/10.1039/D0TC01793K
PBDB-T | IEICO-4F | 0.038 | -20 |  | 672 | 7.31 | 672 | 1348.869 | 33.33 |  |  | CCC(CCCC)CC(S1)=CC=C1C2=C(C=C(S3)C4=CC=C(C(S5)=C(C(C6=C(CC(CCCC)CC)SC(CC(CCCC)CC)=C76)=O)C(C7=O)=C5C8=CC=C(C)S8)S4)C3=C(C9=CC=C(CC(CCCC)CC)S9)C%10=C2SC(C)=C%10 | CCCCCCC(C=C1)=CC=C1C2(C3=CC=C(CCCCCC)C=C3)C4=C(SC(C5=C(OCC(CC)CCCC)C=C(/C=C6/C(C7=C(C=C(F)C(F)=C7)C6=O)=C(C#N)/C#N)S5)=C4)C8=C2C=C(C(SC(C9=C(OCC(CC)CCCC)C=C(/C=C%10C(C(C=C(F)C(F)=C%11)=C%11C\%10=C(C#N)\C#N)=O)S9)=C%12)=C%12C%13(C%14=CC=C(CCCCCC)C=C%14)C%15=CC=C(CCCCCC)C=C%15)C%13=C8 | 5.21 | 3.41 | 1.8 | 5.44 | 4.19 | 1.25 |  | PEDOT:PSS | Al | https://doi.org/10.1039/D0TC01793K
P3HT | IEICO-4F | 4 | -10 | 1500 | 400 | 2.345161 | 400 | 727 | 100 | 3.384949 |  | CC1=CC(CCCCCC)=C(C)S1 | CCCCCCC(C=C1)=CC=C1C2(C3=CC=C(CCCCCC)C=C3)C4=C(SC(C5=C(OCC(CC)CCCC)C=C(/C=C6/C(C7=C(C=C(F)C(F)=C7)C6=O)=C(C#N)/C#N)S5)=C4)C8=C2C=C(C(SC(C9=C(OCC(CC)CCCC)C=C(/C=C%10C(C(C=C(F)C(F)=C%11)=C%11C\%10=C(C#N)\C#N)=O)S9)=C%12)=C%12C%13(C%14=CC=C(CCCCCC)C=C%14)C%15=CC=C(CCCCCC)C=C%15)C%13=C8 | 5.2 | 3.2 | 2 | 5.44 | 4.19 | 1.25 |  | PEDOT:PSS | Al | https://doi.org/10.6054/j.jscnun.2021051
P3HT | IEICO-4F | 4 | -15 | 9890 | 400 | 8.483871 | 400 | 2630 | 100 | 4.76893 |  | CC1=CC(CCCCCC)=C(C)S1 | CCCCCCC(C=C1)=CC=C1C2(C3=CC=C(CCCCCC)C=C3)C4=C(SC(C5=C(OCC(CC)CCCC)C=C(/C=C6/C(C7=C(C=C(F)C(F)=C7)C6=O)=C(C#N)/C#N)S5)=C4)C8=C2C=C(C(SC(C9=C(OCC(CC)CCCC)C=C(/C=C%10C(C(C=C(F)C(F)=C%11)=C%11C\%10=C(C#N)\C#N)=O)S9)=C%12)=C%12C%13(C%14=CC=C(CCCCCC)C=C%14)C%15=CC=C(CCCCCC)C=C%15)C%13=C8 | 5.2 | 3.2 | 2 | 5.44 | 4.19 | 1.25 |  | PEDOT:PSS | Al | https://doi.org/10.6054/j.jscnun.2021051
P3HT | IEICO-4F | 4 | -20 |  | 400 | 23.29032 | 400 | 7220 | 100 |  |  | CC1=CC(CCCCCC)=C(C)S1 | CCCCCCC(C=C1)=CC=C1C2(C3=CC=C(CCCCCC)C=C3)C4=C(SC(C5=C(OCC(CC)CCCC)C=C(/C=C6/C(C7=C(C=C(F)C(F)=C7)C6=O)=C(C#N)/C#N)S5)=C4)C8=C2C=C(C(SC(C9=C(OCC(CC)CCCC)C=C(/C=C%10C(C(C=C(F)C(F)=C%11)=C%11C\%10=C(C#N)\C#N)=O)S9)=C%12)=C%12C%13(C%14=CC=C(CCCCCC)C=C%14)C%15=CC=C(CCCCCC)C=C%15)C%13=C8 | 5.2 | 3.2 | 2 | 5.44 | 4.19 | 1.25 |  | PEDOT:PSS | Al | https://doi.org/10.6054/j.jscnun.2021051
P3HT | IEICO-4F | 4 | -10 | 1500 | 600 | 2.482258 | 600 | 513 | 100 | 3.582831 |  | CC1=CC(CCCCCC)=C(C)S1 | CCCCCCC(C=C1)=CC=C1C2(C3=CC=C(CCCCCC)C=C3)C4=C(SC(C5=C(OCC(CC)CCCC)C=C(/C=C6/C(C7=C(C=C(F)C(F)=C7)C6=O)=C(C#N)/C#N)S5)=C4)C8=C2C=C(C(SC(C9=C(OCC(CC)CCCC)C=C(/C=C%10C(C(C=C(F)C(F)=C%11)=C%11C\%10=C(C#N)\C#N)=O)S9)=C%12)=C%12C%13(C%14=CC=C(CCCCCC)C=C%14)C%15=CC=C(CCCCCC)C=C%15)C%13=C8 | 5.2 | 3.2 | 2 | 5.44 | 4.19 | 1.25 |  | PEDOT:PSS | Al | https://doi.org/10.6054/j.jscnun.2021051
P3HT | IEICO-4F | 4 | -15 | 9890 | 600 | 9.193548 | 600 | 1900 | 100 | 5.167852 |  | CC1=CC(CCCCCC)=C(C)S1 | CCCCCCC(C=C1)=CC=C1C2(C3=CC=C(CCCCCC)C=C3)C4=C(SC(C5=C(OCC(CC)CCCC)C=C(/C=C6/C(C7=C(C=C(F)C(F)=C7)C6=O)=C(C#N)/C#N)S5)=C4)C8=C2C=C(C(SC(C9=C(OCC(CC)CCCC)C=C(/C=C%10C(C(C=C(F)C(F)=C%11)=C%11C\%10=C(C#N)\C#N)=O)S9)=C%12)=C%12C%13(C%14=CC=C(CCCCCC)C=C%14)C%15=CC=C(CCCCCC)C=C%15)C%13=C8 | 5.2 | 3.2 | 2 | 5.44 | 4.19 | 1.25 |  | PEDOT:PSS | Al | https://doi.org/10.6054/j.jscnun.2021051
P3HT | IEICO-4F | 4 | -20 |  | 600 | 26.41935 | 600 | 5460 | 100 |  |  | CC1=CC(CCCCCC)=C(C)S1 | CCCCCCC(C=C1)=CC=C1C2(C3=CC=C(CCCCCC)C=C3)C4=C(SC(C5=C(OCC(CC)CCCC)C=C(/C=C6/C(C7=C(C=C(F)C(F)=C7)C6=O)=C(C#N)/C#N)S5)=C4)C8=C2C=C(C(SC(C9=C(OCC(CC)CCCC)C=C(/C=C%10C(C(C=C(F)C(F)=C%11)=C%11C\%10=C(C#N)\C#N)=O)S9)=C%12)=C%12C%13(C%14=CC=C(CCCCCC)C=C%14)C%15=CC=C(CCCCCC)C=C%15)C%13=C8 | 5.2 | 3.2 | 2 | 5.44 | 4.19 | 1.25 |  | PEDOT:PSS | Al | https://doi.org/10.6054/j.jscnun.2021051
ZnPc | C60 | 0.0644 | -5 |  | 670 | 2.971774 | 670 | 550 | 33.33 |  |  | C(/N1[Zn]N23)(C(C=CC=C4)=C4/C1=N/5)=N/C6=N/C(C7=C6C=CC=C7)=N\C3=C8C(C=CC=C8)=C2/N=C9N=C5C%10=C\9C=CC=C%10 | C12=C(C3=C4C5=C67)C8=C9C%10=C1C(C%11=C%12%13)=C%14C%10=C(C%15=C%16C%17=C%18C%19=C%20C%21=C%18C%22=C%16C%23=C%24C%15=C%14C%13=C%24C%25=C%26C%23=C%22%27)C%17=C9C%19=C8C4=C%20C5=C%28C%21=C%27C%29=C%26C%30=C%25C%12=C%31C%11=C2C3=C6C%31=C%30C7=C%28%29 | 5.1 | 3.3 | 1.8 | 6.4 | 4.2 | 2.2 | HATNA-Cl6 |  | Al | https://doi.org/10.1038/s41467-021-24500-2
ZnPc | C60 | 0.0644 | -6 |  | 670 | 8.645161 | 670 | 1600 | 33.33 |  |  | C(/N1[Zn]N23)(C(C=CC=C4)=C4/C1=N/5)=N/C6=N/C(C7=C6C=CC=C7)=N\C3=C8C(C=CC=C8)=C2/N=C9N=C5C%10=C\9C=CC=C%10 | C12=C(C3=C4C5=C67)C8=C9C%10=C1C(C%11=C%12%13)=C%14C%10=C(C%15=C%16C%17=C%18C%19=C%20C%21=C%18C%22=C%16C%23=C%24C%15=C%14C%13=C%24C%25=C%26C%23=C%22%27)C%17=C9C%19=C8C4=C%20C5=C%28C%21=C%27C%29=C%26C%30=C%25C%12=C%31C%11=C2C3=C6C%31=C%30C7=C%28%29 | 5.1 | 3.3 | 1.8 | 6.4 | 4.2 | 2.2 | HATNA-Cl6 |  | Al | https://doi.org/10.1038/s41467-021-24500-2
ZnPc | C60 | 0.0644 | -8 |  | 670 | 14.58871 | 670 | 2700 | 33.33 |  |  | C(/N1[Zn]N23)(C(C=CC=C4)=C4/C1=N/5)=N/C6=N/C(C7=C6C=CC=C7)=N\C3=C8C(C=CC=C8)=C2/N=C9N=C5C%10=C\9C=CC=C%10 | C12=C(C3=C4C5=C67)C8=C9C%10=C1C(C%11=C%12%13)=C%14C%10=C(C%15=C%16C%17=C%18C%19=C%20C%21=C%18C%22=C%16C%23=C%24C%15=C%14C%13=C%24C%25=C%26C%23=C%22%27)C%17=C9C%19=C8C4=C%20C5=C%28C%21=C%27C%29=C%26C%30=C%25C%12=C%31C%11=C2C3=C6C%31=C%30C7=C%28%29 | 5.1 | 3.3 | 1.8 | 6.4 | 4.2 | 2.2 | HATNA-Cl6 |  | Al | https://doi.org/10.1038/s41467-021-24500-2
ZnPc | C60 | 0.0644 | -10 |  | 670 | 21.6129 | 670 | 4000 | 33.33 |  |  | C(/N1[Zn]N23)(C(C=CC=C4)=C4/C1=N/5)=N/C6=N/C(C7=C6C=CC=C7)=N\C3=C8C(C=CC=C8)=C2/N=C9N=C5C%10=C\9C=CC=C%10 | C12=C(C3=C4C5=C67)C8=C9C%10=C1C(C%11=C%12%13)=C%14C%10=C(C%15=C%16C%17=C%18C%19=C%20C%21=C%18C%22=C%16C%23=C%24C%15=C%14C%13=C%24C%25=C%26C%23=C%22%27)C%17=C9C%19=C8C4=C%20C5=C%28C%21=C%27C%29=C%26C%30=C%25C%12=C%31C%11=C2C3=C6C%31=C%30C7=C%28%29 | 5.1 | 3.3 | 1.8 | 6.4 | 4.2 | 2.2 | HATNA-Cl6 |  | Al | https://doi.org/10.1038/s41467-021-24500-2
BDP-OMe | C60 | 0.03 | -10 | 10000 | 375 | 2.177419 | 375 | 720 | 0.005025126 | 1.217214 |  | F[B-]1(F)[N+]2=C3C(OC(C4=CC=C(OC)C=C4)=C3)=CC2=C(C(F)(F)F)C5=CC6=C(C=C(C7=CC=C(OC)C=C7)O6)N15 | C12=C(C3=C4C5=C67)C8=C9C%10=C1C(C%11=C%12%13)=C%14C%10=C(C%15=C%16C%17=C%18C%19=C%20C%21=C%18C%22=C%16C%23=C%24C%15=C%14C%13=C%24C%25=C%26C%23=C%22%27)C%17=C9C%19=C8C4=C%20C5=C%28C%21=C%27C%29=C%26C%30=C%25C%12=C%31C%11=C2C3=C6C%31=C%30C7=C%28%29 | 5.3 | 3.1 | 2.2 | 6.4 | 4.2 | 2.2 | HATNA-Cl6:W2(hpp)4 |  | Al | https://doi.org/10.1002/advs.202105113
BDP-OMe | C60 | 0.03 | -10 | 300 | 500 | 2.620968 | 500 | 650 | 0.04166667 | 8.459137 |  | F[B-]1(F)[N+]2=C3C(OC(C4=CC=C(OC)C=C4)=C3)=CC2=C(C(F)(F)F)C5=CC6=C(C=C(C7=CC=C(OC)C=C7)O6)N15 | C12=C(C3=C4C5=C67)C8=C9C%10=C1C(C%11=C%12%13)=C%14C%10=C(C%15=C%16C%17=C%18C%19=C%20C%21=C%18C%22=C%16C%23=C%24C%15=C%14C%13=C%24C%25=C%26C%23=C%22%27)C%17=C9C%19=C8C4=C%20C5=C%28C%21=C%27C%29=C%26C%30=C%25C%12=C%31C%11=C2C3=C6C%31=C%30C7=C%28%29 | 5.3 | 3.1 | 2.2 | 6.4 | 4.2 | 2.2 | HATNA-Cl6:W2(hpp)4 |  | Al | https://doi.org/10.1002/advs.202105113
BDP-OMe | C60 | 0.03 | -10 | 300 | 775 | 3.90625 | 775 | 625 | 0.04166667 | 12.60737 |  | F[B-]1(F)[N+]2=C3C(OC(C4=CC=C(OC)C=C4)=C3)=CC2=C(C(F)(F)F)C5=CC6=C(C=C(C7=CC=C(OC)C=C7)O6)N15 | C12=C(C3=C4C5=C67)C8=C9C%10=C1C(C%11=C%12%13)=C%14C%10=C(C%15=C%16C%17=C%18C%19=C%20C%21=C%18C%22=C%16C%23=C%24C%15=C%14C%13=C%24C%25=C%26C%23=C%22%27)C%17=C9C%19=C8C4=C%20C5=C%28C%21=C%27C%29=C%26C%30=C%25C%12=C%31C%11=C2C3=C6C%31=C%30C7=C%28%29 | 5.3 | 3.1 | 2.2 | 6.4 | 4.2 | 2.2 | HATNA-Cl6:W2(hpp)4 |  | Al | https://doi.org/10.1002/advs.202105113